## Torrington2
| TorringtonXtal | TorringtonXtal
Wavelength (nm) | Absorbance | Transmission
900 | 1.4558 | 0.03501064
899 | 1.458 | 0.03483373
898 | 1.4719 | 0.0337365
897 | 1.4664 | 0.03416646
896 | 1.4625 | 0.03447466
895 | 1.4944 | 0.03203318
894 | 1.4777 | 0.03328894
893 | 1.4791 | 0.0331818
892 | 1.4905 | 0.03232213
891 | 1.4903 | 0.03233702
890 | 1.4918 | 0.03222552
889 | 1.489 | 0.03243396
888 | 1.4889 | 0.03244143
887 | 1.4889 | 0.03244143
886 | 1.5052 | 0.0312464
885 | 1.4993 | 0.03167379
884 | 1.5044 | 0.03130401
883 | 1.5042 | 0.03131843
882 | 1.5016 | 0.03150649
881 | 1.4993 | 0.03167379
880 | 1.5145 | 0.0305844
879 | 1.5101 | 0.03089584
878 | 1.5058 | 0.03120326
877 | 1.5114 | 0.0308035
876 | 1.5159 | 0.03048597
875 | 1.5129 | 0.03069729
874 | 1.5147 | 0.03057032
873 | 1.5175 | 0.03037386
872 | 1.5212 | 0.03011619
871 | 1.5147 | 0.03057032
870 | 1.519 | 0.03026913
869 | 1.5233 | 0.02997091
868 | 1.5226 | 0.03001926
867 | 1.5209 | 0.030137
866 | 1.524 | 0.02992265
865 | 1.5259 | 0.02979202
864 | 1.5242 | 0.02990887
863 | 1.529 | 0.02958012
862 | 1.5295 | 0.02954609
861 | 1.5238 | 0.02993643
860 | 1.5307 | 0.02946456
859 | 1.5297 | 0.02953249
858 | 1.5284 | 0.02962102
857 | 1.5276 | 0.02967563
856 | 1.5283 | 0.02962784
855 | 1.5292 | 0.02956651
854 | 1.5308 | 0.02945778
853 | 1.5307 | 0.02946456
852 | 1.5293 | 0.0295597
851 | 1.529 | 0.02958012
850 | 1.532 | 0.0293765
849 | 1.528 | 0.02964831
848 | 1.5281 | 0.02964149
847 | 1.5305 | 0.02947813
846 | 1.5318 | 0.02939003
845 | 1.5293 | 0.0295597
844 | 1.532 | 0.0293765
843 | 1.5302 | 0.0294985
842 | 1.5314 | 0.02941711
841 | 1.5311 | 0.02943744
840 | 1.5324 | 0.02934945
839 | 1.5304 | 0.02948492
838 | 1.5305 | 0.02947813
837 | 1.531 | 0.02944422
836 | 1.5283 | 0.02962784
835 | 1.5324 | 0.02934945
834 | 1.5362 | 0.02909377
833 | 1.5353 | 0.02915412
832 | 1.5303 | 0.02949171
831 | 1.5277 | 0.0296688
830 | 1.5271 | 0.02970982
829 | 1.5274 | 0.0296893
828 | 1.5285 | 0.0296142
827 | 1.5254 | 0.02982634
826 | 1.5259 | 0.02979202
825 | 1.5237 | 0.02994332
824 | 1.5234 | 0.02996401
823 | 1.5229 | 0.02999853
822 | 1.5237 | 0.02994332
821 | 1.5205 | 0.03016477
820 | 1.5226 | 0.03001926
819 | 1.5214 | 0.03010232
818 | 1.5214 | 0.03010232
817 | 1.5223 | 0.03004
816 | 1.5204 | 0.03017172
815 | 1.5217 | 0.03008154
814 | 1.5198 | 0.03021343
813 | 1.5201 | 0.03019256
812 | 1.5204 | 0.03017172
811 | 1.5198 | 0.03021343
810 | 1.5203 | 0.03017866
809 | 1.5198 | 0.03021343
808 | 1.5196 | 0.03022734
807 | 1.5208 | 0.03014394
806 | 1.5198 | 0.03021343
805 | 1.5192 | 0.0302552
804 | 1.519 | 0.03026913
803 | 1.5181 | 0.03033193
802 | 1.5166 | 0.03043687
801 | 1.5167 | 0.03042986
800 | 1.5176 | 0.03036687
799 | 1.5168 | 0.03042286
798 | 1.5166 | 0.03043687
797 | 1.5171 | 0.03040185
796 | 1.5167 | 0.03042986
795 | 1.5138 | 0.03063374
794 | 1.5135 | 0.03065491
793 | 1.5149 | 0.03055625
792 | 1.5144 | 0.03059145
791 | 1.5138 | 0.03063374
790 | 1.5134 | 0.03066197
789 | 1.5145 | 0.0305844
788 | 1.5125 | 0.03072557
787 | 1.5115 | 0.0307964
786 | 1.5117 | 0.03078222
785 | 1.51 | 0.03090295
784 | 1.5109 | 0.03083898
783 | 1.509 | 0.03097419
782 | 1.5093 | 0.0309528
781 | 1.5078 | 0.0310599
780 | 1.5088 | 0.03098846
779 | 1.5082 | 0.0310313
778 | 1.5073 | 0.03109568
777 | 1.5071 | 0.03111
776 | 1.5056 | 0.03121764
775 | 1.506 | 0.0311889
774 | 1.5043 | 0.03131122
773 | 1.5033 | 0.0313834
772 | 1.5043 | 0.03131122
771 | 1.5011 | 0.03154278
770 | 1.5016 | 0.03150649
769 | 1.4999 | 0.03163006
768 | 1.4996 | 0.03165192
767 | 1.5001 | 0.0316155
766 | 1.4983 | 0.0317468
765 | 1.4973 | 0.03181999
764 | 1.4967 | 0.03186398
763 | 1.4962 | 0.03190068
762 | 1.496 | 0.03191538
761 | 1.4944 | 0.03203318
760 | 1.4935 | 0.03209963
759 | 1.493 | 0.03213661
758 | 1.4919 | 0.03221811
757 | 1.4915 | 0.03224779
756 | 1.489 | 0.03243396
755 | 1.489 | 0.03243396
754 | 1.4875 | 0.03254618
753 | 1.4862 | 0.03264375
752 | 1.4852 | 0.032719
751 | 1.4842 | 0.03279442
750 | 1.4837 | 0.0328322
749 | 1.4828 | 0.03290031
748 | 1.4821 | 0.03295338
747 | 1.4813 | 0.03301414
746 | 1.4788 | 0.03320473
745 | 1.479 | 0.03318945
744 | 1.4771 | 0.03333496
743 | 1.4769 | 0.03335032
742 | 1.4757 | 0.0334426
741 | 1.4748 | 0.03351197
740 | 1.4737 | 0.03359696
739 | 1.4723 | 0.03370544
738 | 1.4711 | 0.0337987
737 | 1.4697 | 0.03390783
736 | 1.4695 | 0.03392345
735 | 1.47 | 0.03388442
734 | 1.4712 | 0.03379092
733 | 1.4696 | 0.03391564
732 | 1.4661 | 0.03419007
731 | 1.464 | 0.03435579
730 | 1.4621 | 0.03450643
729 | 1.4614 | 0.03456209
728 | 1.4602 | 0.03465772
727 | 1.4589 | 0.03476162
726 | 1.4578 | 0.03484978
725 | 1.4575 | 0.03487386
724 | 1.4559 | 0.03500258
723 | 1.4555 | 0.03503483
722 | 1.4539 | 0.03516414
721 | 1.4534 | 0.03520465
720 | 1.4527 | 0.03526144
719 | 1.4522 | 0.03530206
718 | 1.4473 | 0.03570261
717 | 1.4491 | 0.03555494
716 | 1.4495 | 0.03552221
715 | 1.4488 | 0.03557951
714 | 1.4485 | 0.0356041
713 | 1.448 | 0.03564511
712 | 1.4484 | 0.0356123
711 | 1.4488 | 0.03557951
710 | 1.4493 | 0.03553857
709 | 1.4502 | 0.035465
708 | 1.4512 | 0.03538344
707 | 1.4515 | 0.035359
706 | 1.4517 | 0.03534272
705 | 1.4529 | 0.0352452
704 | 1.4536 | 0.03518844
703 | 1.4552 | 0.03505904
702 | 1.4565 | 0.03495425
701 | 1.4579 | 0.03484175
700 | 1.4599 | 0.03468167
699 | 1.4614 | 0.03456209
698 | 1.4636 | 0.03438745
697 | 1.4657 | 0.03422158
696 | 1.4674 | 0.03408788
695 | 1.4698 | 0.03390002
694 | 1.4721 | 0.03372097
693 | 1.4752 | 0.03348112
692 | 1.4771 | 0.03333496
691 | 1.479 | 0.03318945
690 | 1.4825 | 0.03292305
689 | 1.485 | 0.03273407
688 | 1.4904 | 0.03232958
687 | 1.4975 | 0.03180534
686 | 1.5053 | 0.03123921
685 | 1.523 | 0.02999163
684 | 1.5458 | 0.02845771
683 | 1.5446 | 0.02853645
682 | 1.5219 | 0.03006769
681 | 1.5112 | 0.03081768
680 | 1.5033 | 0.0313834
679 | 1.4933 | 0.03211441
678 | 1.4917 | 0.03223295
677 | 1.4959 | 0.03192273
676 | 1.5003 | 0.03160094
675 | 1.5036 | 0.03136173
674 | 1.5075 | 0.03108136
673 | 1.5097 | 0.03092431
672 | 1.5127 | 0.03071143
671 | 1.5158 | 0.03049299
670 | 1.5194 | 0.03024127
669 | 1.5238 | 0.02993643
668 | 1.5285 | 0.0296142
667 | 1.5333 | 0.02928869
666 | 1.5387 | 0.02892677
665 | 1.5432 | 0.02862859
664 | 1.5487 | 0.02826832
663 | 1.5528 | 0.02800271
662 | 1.5564 | 0.02777154
661 | 1.5582 | 0.02765668
660 | 1.5577 | 0.02768854
659 | 1.5572 | 0.02772043
658 | 1.5555 | 0.02782915
657 | 1.554 | 0.02792544
656 | 1.5555 | 0.02782915
655 | 1.56 | 0.02754229
654 | 1.5659 | 0.02717065
653 | 1.5731 | 0.02672391
652 | 1.5794 | 0.02633904
651 | 1.5854 | 0.02597766
650 | 1.5909 | 0.02565075
649 | 1.5959 | 0.02535712
648 | 1.6009 | 0.02506686
647 | 1.6049 | 0.02483705
646 | 1.6081 | 0.02465472
645 | 1.6109 | 0.02449627
644 | 1.6123 | 0.02441743
643 | 1.6123 | 0.02441743
642 | 1.6115 | 0.02446245
641 | 1.6091 | 0.02459801
640 | 1.6072 | 0.02470586
639 | 1.6051 | 0.02482561
638 | 1.6042 | 0.02487711
637 | 1.6042 | 0.02487711
636 | 1.6038 | 0.02490004
635 | 1.6034 | 0.02492298
634 | 1.6061 | 0.02476852
633 | 1.6104 | 0.02452449
632 | 1.6125 | 0.02440619
631 | 1.6148 | 0.02427728
630 | 1.6149 | 0.02427169
629 | 1.6147 | 0.02428287
628 | 1.6143 | 0.02430524
627 | 1.6142 | 0.02431084
626 | 1.6132 | 0.02436688
625 | 1.6121 | 0.02442868
624 | 1.611 | 0.02449063
623 | 1.6102 | 0.02453579
622 | 1.6092 | 0.02459235
621 | 1.6082 | 0.02464904
620 | 1.6069 | 0.02472293
619 | 1.6057 | 0.02479134
618 | 1.6057 | 0.02479134
617 | 1.6039 | 0.0248943
616 | 1.6031 | 0.0249402
615 | 1.6005 | 0.02508996
614 | 1.5989 | 0.02518257
613 | 1.5964 | 0.02532795
612 | 1.5945 | 0.025439
611 | 1.592 | 0.02558586
610 | 1.5904 | 0.02568029
609 | 1.5884 | 0.02579883
608 | 1.5862 | 0.02592985
607 | 1.5845 | 0.02603155
606 | 1.5836 | 0.02608555
605 | 1.582 | 0.02618183
604 | 1.5805 | 0.02627242
603 | 1.5796 | 0.02632692
602 | 1.578 | 0.02642409
601 | 1.5763 | 0.02652772
600 | 1.5744 | 0.02664404
599 | 1.5732 | 0.02671776
598 | 1.5709 | 0.02685963
597 | 1.5686 | 0.02700225
596 | 1.5654 | 0.02720195
595 | 1.5629 | 0.02735899
594 | 1.5613 | 0.02745997
593 | 1.5584 | 0.02764394
592 | 1.5563 | 0.02777794
591 | 1.5538 | 0.0279383
590 | 1.5511 | 0.02811253
589 | 1.5491 | 0.0282423
588 | 1.5456 | 0.02847082
587 | 1.5437 | 0.02859565
586 | 1.5407 | 0.02879387
585 | 1.5382 | 0.0289601
584 | 1.536 | 0.02910717
583 | 1.5339 | 0.02924826
582 | 1.5313 | 0.02942388
581 | 1.5296 | 0.02953929
580 | 1.5276 | 0.02967563
579 | 1.5256 | 0.02981261
578 | 1.5238 | 0.02993643
577 | 1.5221 | 0.03005384
576 | 1.5202 | 0.03018561
575 | 1.5182 | 0.03032494
574 | 1.5159 | 0.03048597
573 | 1.5145 | 0.0305844
572 | 1.5128 | 0.03070436
571 | 1.5114 | 0.0308035
570 | 1.5088 | 0.03098846
569 | 1.5067 | 0.03113867
568 | 1.5054 | 0.03123201
567 | 1.504 | 0.03133286
566 | 1.501 | 0.03155005
565 | 1.4984 | 0.03173949
564 | 1.4965 | 0.03187866
563 | 1.4947 | 0.03201106
562 | 1.492 | 0.03221069
561 | 1.4895 | 0.03239664
560 | 1.4882 | 0.03249376
559 | 1.4856 | 0.03268888
558 | 1.4835 | 0.03284732
557 | 1.4807 | 0.03305978
556 | 1.4795 | 0.03315126
555 | 1.4774 | 0.03331195
554 | 1.4749 | 0.03350426
553 | 1.473 | 0.03365116
552 | 1.4715 | 0.03376758
551 | 1.4695 | 0.03392345
550 | 1.4676 | 0.03407219
549 | 1.4658 | 0.0342137
548 | 1.464 | 0.03435579
547 | 1.4622 | 0.03449848
546 | 1.4603 | 0.03464974
545 | 1.4589 | 0.03476162
544 | 1.4571 | 0.03490599
543 | 1.4561 | 0.03498646
542 | 1.455 | 0.03507519
541 | 1.4537 | 0.03518034
540 | 1.4534 | 0.03520465
539 | 1.453 | 0.03523709
538 | 1.4526 | 0.03526956
537 | 1.4507 | 0.0354242
536 | 1.4489 | 0.03557132
535 | 1.4463 | 0.03578492
534 | 1.4452 | 0.03587567
533 | 1.4437 | 0.03599979
532 | 1.4424 | 0.03610771
531 | 1.4417 | 0.03616596
530 | 1.4402 | 0.03629109
529 | 1.439 | 0.0363915
528 | 1.4383 | 0.03645021
527 | 1.4373 | 0.03653423
526 | 1.436 | 0.03664376
525 | 1.4354 | 0.03669442
524 | 1.4342 | 0.03679595
523 | 1.4334 | 0.03686379
522 | 1.4323 | 0.03695728
521 | 1.4313 | 0.03704248
520 | 1.4309 | 0.03707661
519 | 1.4299 | 0.03716208
518 | 1.4294 | 0.03720489
517 | 1.4282 | 0.03730783
516 | 1.4274 | 0.03737662
515 | 1.4263 | 0.03747141
514 | 1.4254 | 0.03754914
513 | 1.4247 | 0.03760971
512 | 1.424 | 0.03767038
511 | 1.4235 | 0.03771377
510 | 1.4224 | 0.03780942
509 | 1.422 | 0.03784426
508 | 1.421 | 0.0379315
507 | 1.4206 | 0.03796645
506 | 1.4202 | 0.03800144
505 | 1.4198 | 0.03803645
504 | 1.42 | 0.03801894
503 | 1.4192 | 0.03808904
502 | 1.4192 | 0.03808904
501 | 1.4188 | 0.03812414
500 | 1.4187 | 0.03813291
499 | 1.4191 | 0.03809781
498 | 1.4186 | 0.0381417
497 | 1.4185 | 0.03815048
496 | 1.4192 | 0.03808904
495 | 1.4188 | 0.03812414
494 | 1.4192 | 0.03808904
493 | 1.4198 | 0.03803645
492 | 1.4202 | 0.03800144
491 | 1.4212 | 0.03791403
490 | 1.4218 | 0.03786169
489 | 1.4219 | 0.03785297
488 | 1.4226 | 0.03779201
487 | 1.4243 | 0.03764437
486 | 1.425 | 0.03758374
485 | 1.4264 | 0.03746278
484 | 1.4279 | 0.03733361
483 | 1.4291 | 0.0372306
482 | 1.4311 | 0.03705954
481 | 1.4325 | 0.03694026
480 | 1.4342 | 0.03679595
479 | 1.4359 | 0.0366522
478 | 1.4382 | 0.0364586
477 | 1.441 | 0.0362243
476 | 1.4427 | 0.03608278
475 | 1.4439 | 0.03598322
474 | 1.4457 | 0.03583439
473 | 1.4478 | 0.03566153
472 | 1.45 | 0.03548134
471 | 1.4523 | 0.03529393
470 | 1.4551 | 0.03506711
469 | 1.4576 | 0.03486583
468 | 1.4593 | 0.03472962
467 | 1.4618 | 0.03453027
466 | 1.4646 | 0.03430836
465 | 1.4673 | 0.03409573
464 | 1.4703 | 0.03386102
463 | 1.473 | 0.03365116
462 | 1.476 | 0.0334195
461 | 1.4785 | 0.03322768
460 | 1.4818 | 0.03297615
459 | 1.4847 | 0.03275669
458 | 1.4879 | 0.03251622
457 | 1.4913 | 0.03226265
456 | 1.494 | 0.03206269
455 | 1.4972 | 0.03182731
454 | 1.5008 | 0.03156458
453 | 1.5036 | 0.03136173
452 | 1.5068 | 0.0311315
451 | 1.5102 | 0.03088873
450 | 1.5136 | 0.03064785
449 | 1.5166 | 0.03043687
448 | 1.5195 | 0.03023431
447 | 1.5226 | 0.03001926
446 | 1.5259 | 0.02979202
445 | 1.5296 | 0.02953929
444 | 1.5329 | 0.02931568
443 | 1.5362 | 0.02909377
442 | 1.5388 | 0.02892011
441 | 1.5412 | 0.02876074
440 | 1.544 | 0.02857591
439 | 1.5466 | 0.02840534
438 | 1.5494 | 0.02822279
437 | 1.5527 | 0.02800915
436 | 1.5554 | 0.02783556
435 | 1.5584 | 0.02764394
434 | 1.5621 | 0.02740943
433 | 1.5654 | 0.02720195
432 | 1.5687 | 0.02699604
431 | 1.5724 | 0.02676702
430 | 1.5749 | 0.02661338
429 | 1.5777 | 0.02644235
428 | 1.58 | 0.02630268
427 | 1.5822 | 0.02616978
426 | 1.5828 | 0.02613365
425 | 1.5836 | 0.02608555
424 | 1.5832 | 0.02610959
423 | 1.582 | 0.02618183
422 | 1.5817 | 0.02619992
421 | 1.5801 | 0.02629662
420 | 1.5797 | 0.02632086
419 | 1.5785 | 0.02639368
418 | 1.5777 | 0.02644235
417 | 1.5766 | 0.02650941
416 | 1.5755 | 0.02657664
415 | 1.5741 | 0.02666245
414 | 1.5729 | 0.02673622
413 | 1.571 | 0.02685344
412 | 1.5693 | 0.02695877
411 | 1.5663 | 0.02714563
410 | 1.5647 | 0.02724583
409 | 1.5617 | 0.02743469
408 | 1.5593 | 0.02758672
407 | 1.5566 | 0.02775876
406 | 1.5538 | 0.0279383
405 | 1.551 | 0.02811901
404 | 1.548 | 0.02831392
403 | 1.5445 | 0.02854303
402 | 1.5421 | 0.0287012
401 | 1.5397 | 0.02886024
400 | 1.5363 | 0.02908707
399 | 1.5332 | 0.02929544
398 | 1.5311 | 0.02943744
397 | 1.5287 | 0.02960056
396 | 1.5258 | 0.02979888
395 | 1.5231 | 0.02998472
394 | 1.5205 | 0.03016477
393 | 1.5185 | 0.030304
392 | 1.5158 | 0.03049299
391 | 1.5126 | 0.0307185
390 | 1.5104 | 0.0308745
389 | 1.5088 | 0.03098846
388 | 1.507 | 0.03111716
387 | 1.5047 | 0.0312824
386 | 1.5021 | 0.03147024
385 | 1.5002 | 0.03160822
384 | 1.4991 | 0.03168838
383 | 1.4973 | 0.03181999
382 | 1.4958 | 0.03193008
381 | 1.495 | 0.03198895
380 | 1.4939 | 0.03207008
379 | 1.4938 | 0.03207746
378 | 1.4931 | 0.03212921
377 | 1.4947 | 0.03201106
376 | 1.4963 | 0.03189334
375 | 1.4982 | 0.03175411
374 | 1.5007 | 0.03157185
373 | 1.5008 | 0.03156458
372 | 1.5008 | 0.03156458
371 | 1.5003 | 0.03160094
370 | 1.4999 | 0.03163006
369 | 1.4992 | 0.03168108
368 | 1.498 | 0.03176874
367 | 1.4955 | 0.03195214
366 | 1.4928 | 0.03215141
365 | 1.4898 | 0.03237427
364 | 1.4893 | 0.03241156
363 | 1.4887 | 0.03245637
362 | 1.4888 | 0.0324489
361 | 1.4895 | 0.03239664
360 | 1.4903 | 0.03233702
359 | 1.491 | 0.03228494
358 | 1.49 | 0.03235937
357 | 1.4891 | 0.03242649
356 | 1.4882 | 0.03249376
355 | 1.4887 | 0.03245637
354 | 1.4871 | 0.03257617
353 | 1.4879 | 0.03251622
352 | 1.4877 | 0.03253119
351 | 1.4881 | 0.03250125
350 | 1.4889 | 0.03244143
349 | 1.4898 | 0.03237427
348 | 1.517 | 0.03040885
347 | 1.5174 | 0.03038086
346 | 1.5196 | 0.03022734
345 | 1.5223 | 0.03004
344 | 1.524 | 0.02992265
343 | 1.5273 | 0.02969614
342 | 1.5296 | 0.02953929
341 | 1.5318 | 0.02939003
340 | 1.5388 | 0.02892011
339 | 1.5436 | 0.02860224
338 | 1.5515 | 0.02808665
337 | 1.5577 | 0.02768854
336 | 1.5657 | 0.02718316
335 | 1.5749 | 0.02661338
334 | 1.5881 | 0.02581666
333 | 1.6027 | 0.02496319
332 | 1.6179 | 0.0241046
331 | 1.6387 | 0.02297735
330 | 1.6612 | 0.02181725
329 | 1.6862 | 0.02059681
328 | 1.7205 | 0.01903268
327 | 1.7565 | 0.01751862
326 | 1.7982 | 0.01591476
325 | 1.8487 | 0.01416772
324 | 1.9073 | 0.01237941
323 | 1.9769 | 0.0105463
322 | 2.0583 | 0.008743796
321 | 2.1429 | 0.007196147
320 | 2.2441 | 0.00570033
319 | 2.3592 | 0.004373207
318 | 2.4788 | 0.003320473
317 | 2.6096 | 0.002456971
316 | 2.739 | 0.001823896
315 | 2.8617 | 0.001374991
314 | 2.9705 | 0.001070286
313 | 3.0625 | 0.0008659643
312 | 3.1122 | 0.0007723248
311 | 3.1469 | 0.0007130172
310 | 3.1642 | 0.0006851726
309 | 3.187 | 0.0006501297
308 | 3.1965 | 0.0006360628
307 | 3.2021 | 0.0006279138
306 | 3.2094 | 0.0006174474
305 | 3.2055 | 0.0006230171
304 | 3.2099 | 0.000616737
303 | 3.2126 | 0.0006129146
302 | 3.2104 | 0.0006160274
301 | 3.2203 | 0.0006021435
300 | 3.2167 | 0.0006071556
299 | 3.22 | 0.0006025596
298 | 3.2275 | 0.0005922431
297 | 3.2249 | 0.0005957993
296 | 3.2241 | 0.0005968978
295 | 3.2395 | 0.0005761028
294 | 3.2358 | 0.0005810319
293 | 3.2413 | 0.00057372
292 | 3.2444 | 0.0005696394
291 | 3.2432 | 0.0005712155
290 | 3.2522 | 0.0005594999
289 | 3.2596 | 0.0005500473
288 | 3.2583 | 0.0005516962
287 | 3.2578 | 0.0005523317
286 | 3.2652 | 0.0005430002
285 | 3.262 | 0.000547016
284 | 3.2653 | 0.0005428752
283 | 3.2726 | 0.0005338263
282 | 3.2829 | 0.0005213147
281 | 3.2775 | 0.0005278372
280 | 3.2852 | 0.0005185612
279 | 3.2821 | 0.0005222759
278 | 3.2818 | 0.0005226368
277 | 3.2968 | 0.0005048938
276 | 3.2955 | 0.0005064073
275 | 3.2976 | 0.0005039646
274 | 3.301 | 0.0005000345
273 | 3.3045 | 0.0004960209
272 | 3.3069 | 0.0004932874
271 | 3.3145 | 0.0004847301
270 | 3.3235 | 0.0004747883
269 | 3.324 | 0.000474242
268 | 3.3313 | 0.0004663371
267 | 3.3289 | 0.0004689213
266 | 3.3348 | 0.000462594
265 | 3.3347 | 0.0004627005
264 | 3.344 | 0.0004528976
263 | 3.3405 | 0.0004565623
262 | 3.344 | 0.0004528976
261 | 3.3494 | 0.0004473011
260 | 3.3544 | 0.0004421809
259 | 3.3544 | 0.0004421809
258 | 3.346 | 0.0004508167
257 | 3.3625 | 0.0004340103
256 | 3.3681 | 0.0004284499
255 | 3.3714 | 0.0004252066
254 | 3.3767 | 0.000420049
253 | 3.3739 | 0.0004227659
252 | 3.3829 | 0.000414095
251 | 3.383 | 0.0004139997
250 | 3.3823 | 0.0004146675
249 | 3.3841 | 0.0004129524
248 | 3.3918 | 0.0004056953
247 | 3.3986 | 0.0003993926
246 | 3.3907 | 0.0004067242
245 | 3.3956 | 0.000402161
244 | 3.3949 | 0.0004028098
243 | 3.3957 | 0.0004020685
242 | 3.4015 | 0.0003967345
241 | 3.4098 | 0.0003892243
240 | 3.4123 | 0.0003869902
239 | 3.4094 | 0.000389583
238 | 3.4098 | 0.0003892243
237 | 3.4196 | 0.0003805397
236 | 3.4162 | 0.0003835306
235 | 3.4125 | 0.0003868121
234 | 3.4189 | 0.0003811536
233 | 3.4152 | 0.0003844147
232 | 3.4242 | 0.0003765304
231 | 3.4235 | 0.0003771377
230 | 3.4278 | 0.0003734221
229 | 3.4256 | 0.0003753185
228 | 3.4254 | 0.0003754914
227 | 3.4321 | 0.000369743
226 | 3.4314 | 0.0003703395
225 | 3.4343 | 0.0003678748
224 | 3.4336 | 0.0003684682
223 | 3.438 | 0.0003647539
222 | 3.4377 | 0.000365006
221 | 3.441 | 0.000362243
220 | 3.4399 | 0.0003631617
219 | 3.4379 | 0.0003648379
218 | 3.4429 | 0.0003606617
217 | 3.4436 | 0.0003600808
216 | 3.4343 | 0.0003678748
215 | 3.4361 | 0.0003663532
214 | 3.4401 | 0.0003629945
213 | 3.4404 | 0.0003627438
212 | 3.4454 | 0.0003585915
211 | 3.4512 | 0.0003538344
210 | 3.4459 | 0.0003581789
209 | 3.4384 | 0.0003644182
208 | 3.44 | 0.0003630781
207 | 3.4437 | 0.0003599979
206 | 3.4498 | 0.0003549768
205 | 3.4473 | 0.0003570261
204 | 3.4422 | 0.0003612435
203 | 3.4385 | 0.0003643343
202 | 3.4451 | 0.0003588393
201 | 3.4424 | 0.0003610771
200 | 3.4329 | 0.0003690626
199 | 3.4424 | 0.0003610771
198 | 3.4367 | 0.0003658474
197 | 3.436 | 0.0003664376
196 | 3.4393 | 0.0003636637
195 | 3.4486 | 0.000355959
194 | 3.425 | 0.0003758374
193 | 3.4186 | 0.000381417
192 | 3.4222 | 0.0003782683
191 | 3.4139 | 0.0003855671
190 | 3.4069 | 0.0003918321