## WA-SST
| WA SS | WA SS
Wavelength (nm) | Corr.Absorbance | Transmission
900 | 2.4704 | 0.003385322
899 | 2.4243 | 0.003764437
898 | 2.431 | 0.003706807
897 | 2.4644 | 0.003432417
896 | 2.4624 | 0.00344826
895 | 2.4568 | 0.003493011
894 | 2.4663 | 0.003417433
893 | 2.4629 | 0.003444292
892 | 2.4674 | 0.003408788
891 | 2.4654 | 0.003424522
890 | 2.4849 | 0.003274161
889 | 2.4551 | 0.003506711
888 | 2.4802 | 0.003309787
887 | 2.4705 | 0.003384543
886 | 2.4738 | 0.003358923
885 | 2.5048 | 0.003127519
884 | 2.4674 | 0.003408788
883 | 2.4751 | 0.003348883
882 | 2.4692 | 0.003394689
881 | 2.4773 | 0.003331962
880 | 2.4823 | 0.003293821
879 | 2.4962 | 0.003190068
878 | 2.4752 | 0.003348112
877 | 2.5051 | 0.00312536
876 | 2.5092 | 0.003095993
875 | 2.5044 | 0.003130401
874 | 2.5287 | 0.002960056
873 | 2.5019 | 0.003148473
872 | 2.5122 | 0.003074681
871 | 2.5099 | 0.003091007
870 | 2.5185 | 0.0030304
869 | 2.5176 | 0.003036687
868 | 2.5205 | 0.003016477
867 | 2.528 | 0.002964831
866 | 2.5212 | 0.003011619
865 | 2.5243 | 0.002990198
864 | 2.5311 | 0.002943744
863 | 2.5051 | 0.00312536
862 | 2.5244 | 0.00298951
861 | 2.5181 | 0.003033193
860 | 2.5248 | 0.002986758
859 | 2.5267 | 0.002973719
858 | 2.5346 | 0.002920115
857 | 2.5399 | 0.002884696
856 | 2.5315 | 0.002941034
855 | 2.5387 | 0.002892677
854 | 2.5311 | 0.002943744
853 | 2.533 | 0.002930893
852 | 2.5343 | 0.002922133
851 | 2.5465 | 0.002841188
850 | 2.5445 | 0.002854303
849 | 2.5344 | 0.00292146
848 | 2.5368 | 0.00290536
847 | 2.5449 | 0.002851675
846 | 2.5378 | 0.002898678
845 | 2.5375 | 0.002900681
844 | 2.5428 | 0.002865497
843 | 2.5398 | 0.00288536
842 | 2.5431 | 0.002863519
841 | 2.5389 | 0.002891346
840 | 2.5335 | 0.002927521
839 | 2.5395 | 0.002887354
838 | 2.5362 | 0.002909377
837 | 2.5392 | 0.002889349
836 | 2.5328 | 0.002932243
835 | 2.5369 | 0.002904691
834 | 2.54 | 0.002884032
833 | 2.5355 | 0.00291407
832 | 2.535 | 0.002917427
831 | 2.5311 | 0.002943744
830 | 2.5415 | 0.002874088
829 | 2.531 | 0.002944422
828 | 2.5282 | 0.002963466
827 | 2.5312 | 0.002943066
826 | 2.532 | 0.00293765
825 | 2.5303 | 0.002949171
824 | 2.532 | 0.00293765
823 | 2.5224 | 0.003003309
822 | 2.5239 | 0.002992954
821 | 2.5225 | 0.003002617
820 | 2.5237 | 0.002994332
819 | 2.5226 | 0.003001926
818 | 2.5211 | 0.003012312
817 | 2.5178 | 0.003035289
816 | 2.522 | 0.003006076
815 | 2.5254 | 0.002982634
814 | 2.5185 | 0.0030304
813 | 2.5216 | 0.003008846
812 | 2.5215 | 0.003009539
811 | 2.5155 | 0.003051406
810 | 2.5154 | 0.003052109
809 | 2.5228 | 0.003000544
808 | 2.5186 | 0.003029703
807 | 2.5169 | 0.003041585
806 | 2.5162 | 0.003046492
805 | 2.5147 | 0.003057032
804 | 2.5137 | 0.003064079
803 | 2.5133 | 0.003066903
802 | 2.513 | 0.003069022
801 | 2.5159 | 0.003048597
800 | 2.5179 | 0.00303459
799 | 2.5159 | 0.003048597
798 | 2.5135 | 0.003065491
797 | 2.5125 | 0.003072557
796 | 2.5158 | 0.003049299
795 | 2.5085 | 0.003100987
794 | 2.5136 | 0.003064785
793 | 2.5159 | 0.003048597
792 | 2.5086 | 0.003100273
791 | 2.5083 | 0.003102416
790 | 2.5078 | 0.00310599
789 | 2.5071 | 0.003111
788 | 2.5072 | 0.003110284
787 | 2.505 | 0.003126079
786 | 2.4998 | 0.003163734
785 | 2.5006 | 0.003157912
784 | 2.5047 | 0.00312824
783 | 2.5034 | 0.003137618
782 | 2.5002 | 0.003160822
781 | 2.4996 | 0.003165192
780 | 2.4997 | 0.003164463
779 | 2.4967 | 0.003186398
778 | 2.4974 | 0.003181266
777 | 2.4955 | 0.003195214
776 | 2.4944 | 0.003203318
775 | 2.494 | 0.003206269
774 | 2.4929 | 0.003214401
773 | 2.4942 | 0.003204793
772 | 2.4938 | 0.003207746
771 | 2.4935 | 0.003209963
770 | 2.4881 | 0.003250125
769 | 2.4887 | 0.003245637
768 | 2.4849 | 0.003274161
767 | 2.4864 | 0.003262872
766 | 2.4887 | 0.003245637
765 | 2.4857 | 0.003268135
764 | 2.4843 | 0.003278687
763 | 2.4812 | 0.003302174
762 | 2.4804 | 0.003308263
761 | 2.4782 | 0.003325064
760 | 2.4767 | 0.003336568
759 | 2.4768 | 0.0033358
758 | 2.4747 | 0.003351969
757 | 2.4762 | 0.003340412
756 | 2.4747 | 0.003351969
755 | 2.4729 | 0.003365891
754 | 2.4686 | 0.003399382
753 | 2.4713 | 0.003378314
752 | 2.4709 | 0.003381427
751 | 2.4699 | 0.003389222
750 | 2.4649 | 0.003428467
749 | 2.4656 | 0.003422946
748 | 2.4641 | 0.003434788
747 | 2.4636 | 0.003438745
746 | 2.4625 | 0.003447466
745 | 2.4641 | 0.003434788
744 | 2.4615 | 0.003455413
743 | 2.4607 | 0.003461784
742 | 2.4603 | 0.003464974
741 | 2.4601 | 0.00346657
740 | 2.4593 | 0.003472962
739 | 2.4572 | 0.003489796
738 | 2.4564 | 0.00349623
737 | 2.4555 | 0.003503483
736 | 2.4535 | 0.003519654
735 | 2.4554 | 0.00350429
734 | 2.4561 | 0.003498646
733 | 2.4543 | 0.003513177
732 | 2.4543 | 0.003513177
731 | 2.4527 | 0.003526144
730 | 2.4515 | 0.0035359
729 | 2.4543 | 0.003513177
728 | 2.4528 | 0.003525332
727 | 2.4515 | 0.0035359
726 | 2.4544 | 0.003512368
725 | 2.4534 | 0.003520465
724 | 2.4523 | 0.003529393
723 | 2.4527 | 0.003526144
722 | 2.4534 | 0.003520465
721 | 2.4526 | 0.003526956
720 | 2.454 | 0.003515604
719 | 2.4526 | 0.003526956
718 | 2.451 | 0.003539973
717 | 2.4514 | 0.003536714
716 | 2.4515 | 0.0035359
715 | 2.4563 | 0.003497035
714 | 2.4545 | 0.003511559
713 | 2.458 | 0.003483373
712 | 2.4596 | 0.003470564
711 | 2.4603 | 0.003464974
710 | 2.4637 | 0.003437954
709 | 2.4641 | 0.003434788
708 | 2.4674 | 0.003408788
707 | 2.469 | 0.003396253
706 | 2.4686 | 0.003399382
705 | 2.4727 | 0.003367441
704 | 2.4743 | 0.003355058
703 | 2.4772 | 0.003332729
702 | 2.4794 | 0.003315889
701 | 2.4822 | 0.00329458
700 | 2.4859 | 0.00326663
699 | 2.491 | 0.003228494
698 | 2.4946 | 0.003201843
697 | 2.4995 | 0.00316592
696 | 2.5065 | 0.003115301
695 | 2.5113 | 0.003081059
694 | 2.5185 | 0.0030304
693 | 2.5229 | 0.002999853
692 | 2.5275 | 0.002968247
691 | 2.5363 | 0.002908707
690 | 2.5459 | 0.002845116
689 | 2.5568 | 0.002774598
688 | 2.569 | 0.002697739
687 | 2.5872 | 0.002587021
686 | 2.6135 | 0.002435006
685 | 2.6459 | 0.002259956
684 | 2.6836 | 0.002072049
683 | 2.6778 | 0.002099907
682 | 2.6344 | 0.002320598
681 | 2.6133 | 0.002436127
680 | 2.6013 | 0.002504379
679 | 2.5809 | 0.002624823
678 | 2.5743 | 0.002665017
677 | 2.5818 | 0.002619389
676 | 2.5976 | 0.002525806
675 | 2.6058 | 0.002478563
674 | 2.6147 | 0.002428287
673 | 2.6266 | 0.002362653
672 | 2.6331 | 0.002327555
671 | 2.6416 | 0.002282443
670 | 2.6529 | 0.002223822
669 | 2.6645 | 0.00216521
668 | 2.6756 | 0.002110571
667 | 2.6849 | 0.002065856
666 | 2.699 | 0.001999862
665 | 2.7109 | 0.001945808
664 | 2.7218 | 0.00189758
663 | 2.7296 | 0.001863803
662 | 2.7364 | 0.001834848
661 | 2.7408 | 0.001816352
660 | 2.7426 | 0.001808839
659 | 2.742 | 0.00181134
658 | 2.739 | 0.001823896
657 | 2.7385 | 0.001825997
656 | 2.7454 | 0.001797215
655 | 2.7591 | 0.001741406
654 | 2.7715 | 0.001692388
653 | 2.788 | 0.001629296
652 | 2.8017 | 0.001578701
651 | 2.8155 | 0.001529326
650 | 2.8263 | 0.001491764
649 | 2.8368 | 0.001456129
648 | 2.8473 | 0.001421347
647 | 2.8539 | 0.00139991
646 | 2.8602 | 0.001379749
645 | 2.8653 | 0.001363641
644 | 2.8671 | 0.001358001
643 | 2.8677 | 0.001356126
642 | 2.8679 | 0.001355501
641 | 2.865 | 0.001364583
640 | 2.8637 | 0.001368674
639 | 2.8612 | 0.001376575
638 | 2.8602 | 0.001379749
637 | 2.8617 | 0.001374991
636 | 2.8599 | 0.001380702
635 | 2.861 | 0.001377209
634 | 2.862 | 0.001374042
633 | 2.8675 | 0.001356751
632 | 2.8733 | 0.001338752
631 | 2.8766 | 0.001328618
630 | 2.8768 | 0.001328006
629 | 2.8801 | 0.001317953
628 | 2.879 | 0.001321296
627 | 2.8784 | 0.001323122
626 | 2.8769 | 0.0013277
625 | 2.8753 | 0.001332601
624 | 2.8741 | 0.001336288
623 | 2.8725 | 0.00134122
622 | 2.871 | 0.00134586
621 | 2.8703 | 0.001348031
620 | 2.867 | 0.001358313
619 | 2.8655 | 0.001363013
618 | 2.8661 | 0.001361131
617 | 2.8643 | 0.001366784
616 | 2.8623 | 0.001373093
615 | 2.859 | 0.001383566
614 | 2.8571 | 0.001389633
613 | 2.8532 | 0.001402168
612 | 2.852 | 0.001406048
611 | 2.849 | 0.001415794
610 | 2.8463 | 0.001424623
609 | 2.8466 | 0.001423639
608 | 2.842 | 0.001438799
607 | 2.8411 | 0.001441783
606 | 2.8395 | 0.001447105
605 | 2.8375 | 0.001453784
604 | 2.8361 | 0.001458478
603 | 2.8358 | 0.001459486
602 | 2.8313 | 0.001474688
601 | 2.8314 | 0.001474348
600 | 2.8287 | 0.001483543
599 | 2.8265 | 0.001491077
598 | 2.8214 | 0.00150869
597 | 2.8206 | 0.001511472
596 | 2.8153 | 0.00153003
595 | 2.8105 | 0.001547035
594 | 2.8049 | 0.001567112
593 | 2.7992 | 0.001587815
592 | 2.7958 | 0.001600295
591 | 2.7904 | 0.001620317
590 | 2.7847 | 0.001641723
589 | 2.7795 | 0.001661499
588 | 2.772 | 0.001690441
587 | 2.768 | 0.001706082
586 | 2.7615 | 0.001731809
585 | 2.7573 | 0.001748638
584 | 2.7513 | 0.001772964
583 | 2.7462 | 0.001793907
582 | 2.7424 | 0.001809673
581 | 2.7393 | 0.001822636
580 | 2.7342 | 0.001844166
579 | 2.7303 | 0.001860801
578 | 2.7259 | 0.00187975
577 | 2.7248 | 0.001884517
576 | 2.7223 | 0.001895396
575 | 2.7195 | 0.001907656
574 | 2.7161 | 0.001922649
573 | 2.7144 | 0.00193019
572 | 2.7114 | 0.001943569
571 | 2.7078 | 0.001959747
570 | 2.7041 | 0.001976514
569 | 2.7025 | 0.00198381
568 | 2.6957 | 0.002015116
567 | 2.6916 | 0.00203423
566 | 2.689 | 0.002046445
565 | 2.6877 | 0.00205258
564 | 2.6825 | 0.002077304
563 | 2.678 | 0.00209894
562 | 2.6764 | 0.002106687
561 | 2.6707 | 0.002134519
560 | 2.6682 | 0.002146842
559 | 2.6639 | 0.002168203
558 | 2.6604 | 0.002185748
557 | 2.6567 | 0.002204449
556 | 2.6522 | 0.002227409
555 | 2.6494 | 0.002241816
554 | 2.6453 | 0.00226308
553 | 2.6423 | 0.002278767
552 | 2.6388 | 0.002297206
551 | 2.6328 | 0.002329164
550 | 2.6301 | 0.002343689
549 | 2.6272 | 0.002359391
548 | 2.6239 | 0.002377388
547 | 2.6211 | 0.002392765
546 | 2.6178 | 0.002411015
545 | 2.614 | 0.002432204
544 | 2.6117 | 0.002445119
543 | 2.6087 | 0.002462068
542 | 2.6056 | 0.002479705
541 | 2.6028 | 0.002495744
540 | 2.6013 | 0.002504379
539 | 2.598 | 0.002523481
538 | 2.5971 | 0.002528716
537 | 2.5943 | 0.002545072
536 | 2.5909 | 0.002565075
535 | 2.5892 | 0.002575135
534 | 2.5863 | 0.002592388
533 | 2.5844 | 0.002603754
532 | 2.5818 | 0.002619389
531 | 2.5806 | 0.002626637
530 | 2.5799 | 0.002630874
529 | 2.5783 | 0.002640584
528 | 2.5759 | 0.002655217
527 | 2.5736 | 0.002669316
526 | 2.5721 | 0.002678551
525 | 2.5711 | 0.002684726
524 | 2.5706 | 0.002687819
523 | 2.5688 | 0.002698982
522 | 2.5668 | 0.00271144
521 | 2.5665 | 0.002713314
520 | 2.5656 | 0.002718942
519 | 2.5649 | 0.002723328
518 | 2.5644 | 0.002726465
517 | 2.563 | 0.002735269
516 | 2.5616 | 0.0027441
515 | 2.561 | 0.002747894
514 | 2.5606 | 0.002750426
513 | 2.5588 | 0.002761849
512 | 2.5585 | 0.002763758
511 | 2.5574 | 0.002770767
510 | 2.5572 | 0.002772043
509 | 2.5562 | 0.002778433
508 | 2.5557 | 0.002781634
507 | 2.5575 | 0.002770129
506 | 2.5572 | 0.002772043
505 | 2.5561 | 0.002779073
504 | 2.558 | 0.002766942
503 | 2.5577 | 0.002768854
502 | 2.5601 | 0.002753595
501 | 2.5599 | 0.002754863
500 | 2.5618 | 0.002742837
499 | 2.5625 | 0.00273842
498 | 2.5644 | 0.002726465
497 | 2.5664 | 0.002713938
496 | 2.5685 | 0.002700847
495 | 2.5706 | 0.002687819
494 | 2.5741 | 0.002666245
493 | 2.5744 | 0.002664404
492 | 2.577 | 0.0026485
491 | 2.582 | 0.002618183
490 | 2.5822 | 0.002616978
489 | 2.5871 | 0.002587617
488 | 2.5906 | 0.002566847
487 | 2.5963 | 0.002533378
486 | 2.6004 | 0.002509574
485 | 2.6036 | 0.002491151
484 | 2.6089 | 0.002460934
483 | 2.6126 | 0.002440057
482 | 2.6184 | 0.002407687
481 | 2.6233 | 0.002380674
480 | 2.628 | 0.002355049
479 | 2.6347 | 0.002318996
478 | 2.6433 | 0.002273526
477 | 2.649 | 0.002243882
476 | 2.6515 | 0.002231002
475 | 2.6576 | 0.002199885
474 | 2.6628 | 0.002173702
473 | 2.6658 | 0.002158738
472 | 2.6755 | 0.002111057
471 | 2.6819 | 0.002080176
470 | 2.6854 | 0.002063479
469 | 2.6932 | 0.002026749
468 | 2.6986 | 0.002001705
467 | 2.7036 | 0.001978791
466 | 2.7071 | 0.001962908
465 | 2.7155 | 0.001925307
464 | 2.7229 | 0.001892779
463 | 2.729 | 0.00186638
462 | 2.7345 | 0.001842892
461 | 2.7429 | 0.00180759
460 | 2.7494 | 0.001780738
459 | 2.7584 | 0.001744215
458 | 2.7636 | 0.001723455
457 | 2.7726 | 0.001688107
456 | 2.7797 | 0.001660734
455 | 2.788 | 0.001629296
454 | 2.7934 | 0.001609163
453 | 2.8034 | 0.001572534
452 | 2.8089 | 0.001552745
451 | 2.817 | 0.001524053
450 | 2.8247 | 0.00149727
449 | 2.8284 | 0.001484568
448 | 2.8366 | 0.0014568
447 | 2.842 | 0.001438799
446 | 2.8498 | 0.001413188
445 | 2.8553 | 0.001395404
444 | 2.861 | 0.001377209
443 | 2.8689 | 0.001352384
442 | 2.874 | 0.001336596
441 | 2.8815 | 0.001313711
440 | 2.8816 | 0.001313409
439 | 2.8863 | 0.001299272
438 | 2.8913 | 0.001284399
437 | 2.8964 | 0.001269404
436 | 2.903 | 0.001250259
435 | 2.9095 | 0.001231686
434 | 2.9161 | 0.001213109
433 | 2.9201 | 0.001201988
432 | 2.9224 | 0.001195639
431 | 2.9283 | 0.001179506
430 | 2.9342 | 0.00116359
429 | 2.9407 | 0.001146305
428 | 2.942 | 0.001142878
427 | 2.9467 | 0.001130577
426 | 2.949 | 0.001124605
425 | 2.9517 | 0.001117635
424 | 2.95 | 0.001122018
423 | 2.956 | 0.001106624
422 | 2.9548 | 0.001109686
421 | 2.9573 | 0.001103316
420 | 2.9586 | 0.001100019
419 | 2.9561 | 0.001106369
418 | 2.9539 | 0.001111988
417 | 2.9571 | 0.001103824
416 | 2.9575 | 0.001102808
415 | 2.9519 | 0.00111712
414 | 2.9469 | 0.001130056
413 | 2.9426 | 0.0011413
412 | 2.9409 | 0.001145777
411 | 2.9371 | 0.001155846
410 | 2.9346 | 0.001162519
409 | 2.9275 | 0.00118168
408 | 2.9246 | 0.001189597
407 | 2.9169 | 0.001210877
406 | 2.9151 | 0.001215906
405 | 2.9082 | 0.001235378
404 | 2.9036 | 0.001248533
403 | 2.8989 | 0.001262118
402 | 2.8933 | 0.001278498
401 | 2.8892 | 0.001290625
400 | 2.8813 | 0.001314317
399 | 2.8775 | 0.001325867
398 | 2.8735 | 0.001338135
397 | 2.8665 | 0.001359878
396 | 2.8647 | 0.001365526
395 | 2.8575 | 0.001388353
394 | 2.854 | 0.001399587
393 | 2.8491 | 0.001415468
392 | 2.8454 | 0.001427579
391 | 2.8406 | 0.001443444
390 | 2.8368 | 0.001456129
389 | 2.8346 | 0.001463525
388 | 2.8285 | 0.001484226
387 | 2.832 | 0.001472313
386 | 2.8289 | 0.001482859
385 | 2.8275 | 0.001487647
384 | 2.8203 | 0.001512516
383 | 2.8194 | 0.001515654
382 | 2.8185 | 0.001518798
381 | 2.8195 | 0.001515305
380 | 2.8216 | 0.001507995
379 | 2.8144 | 0.001533204
378 | 2.8161 | 0.001527214
377 | 2.816 | 0.001527566
376 | 2.8197 | 0.001514607
375 | 2.8229 | 0.001503488
374 | 2.8229 | 0.001503488
373 | 2.8252 | 0.001495547
372 | 2.8233 | 0.001502104
371 | 2.8233 | 0.001502104
370 | 2.8279 | 0.001486278
369 | 2.828 | 0.001485936
368 | 2.8264 | 0.00149142
367 | 2.8266 | 0.001490733
366 | 2.8277 | 0.001486962
365 | 2.8281 | 0.001485594
364 | 2.8303 | 0.001478087
363 | 2.8306 | 0.001477066
362 | 2.8363 | 0.001457807
361 | 2.8376 | 0.00145345
360 | 2.84 | 0.00144544
359 | 2.8403 | 0.001444442
358 | 2.842 | 0.001438799
357 | 2.8486 | 0.001417098
356 | 2.8495 | 0.001414165
355 | 2.8537 | 0.001400554
354 | 2.8553 | 0.001395404
353 | 2.8619 | 0.001374358
352 | 2.8678 | 0.001355814
351 | 2.868 | 0.001355189
350 | 2.8739 | 0.001336903
349 | 2.8786 | 0.001322513
348 | 2.8698 | 0.001349584
347 | 2.8666 | 0.001359565
346 | 2.875 | 0.001333521
345 | 2.8844 | 0.001304968
344 | 2.8849 | 0.001303467
343 | 2.8926 | 0.00128056
342 | 2.8967 | 0.001268528
341 | 2.9034 | 0.001249108
340 | 2.908 | 0.001235947
339 | 2.9158 | 0.001213948
338 | 2.9246 | 0.001189597
337 | 2.9333 | 0.001166004
336 | 2.9431 | 0.001139987
335 | 2.9566 | 0.001105096
334 | 2.9693 | 0.001073248
333 | 2.9868 | 0.001030861
332 | 2.9975 | 0.001005773
331 | 3.008 | 0.0009817479
330 | 3.0265 | 0.0009408058
329 | 3.0524 | 0.0008863393
328 | 3.0764 | 0.0008386872
327 | 3.0982 | 0.0007976273
326 | 3.127 | 0.0007464488
325 | 3.1608 | 0.0006905577
324 | 3.1904 | 0.0006450598
323 | 3.221 | 0.0006011737
322 | 3.2586 | 0.0005513152
321 | 3.2955 | 0.0005064073
320 | 3.3377 | 0.0004595153
319 | 3.3846 | 0.0004124772
318 | 3.4162 | 0.0003835306
317 | 3.4612 | 0.0003457801
316 | 3.4727 | 0.0003367441
315 | 3.5248 | 0.0002986758
314 | 3.5474 | 0.0002835306
313 | 3.5564 | 0.0002777154
312 | 3.5613 | 0.0002745997
311 | 3.5886 | 0.0002578695
310 | 3.5936 | 0.0002549177
309 | 3.5869 | 0.0002588809
308 | 3.5898 | 0.000257158
307 | 3.5896 | 0.0002572764
306 | 3.5844 | 0.0002603754
305 | 3.58 | 0.0002630268
304 | 3.5825 | 0.000261517
303 | 3.5743 | 0.0002665017
302 | 3.5875 | 0.0002585235
301 | 3.5807 | 0.0002626032
300 | 3.5783 | 0.0002640584
299 | 3.5761 | 0.0002653994
298 | 3.5615 | 0.0002744732
297 | 3.5636 | 0.0002731492
296 | 3.5524 | 0.0002802851
295 | 3.5701 | 0.0002690915
294 | 3.5735 | 0.0002669931
293 | 3.5651 | 0.0002722074
292 | 3.5552 | 0.0002784838
291 | 3.5615 | 0.0002744732
290 | 3.5573 | 0.0002771405
289 | 3.5556 | 0.0002782275
288 | 3.5577 | 0.0002768854
287 | 3.5469 | 0.0002838573
286 | 3.5504 | 0.0002815788
285 | 3.5462 | 0.0002843151
284 | 3.5453 | 0.000284905
283 | 3.5456 | 0.0002847082
282 | 3.5442 | 0.0002856275
281 | 3.5375 | 0.0002900681
280 | 3.5361 | 0.0002910047
279 | 3.5338 | 0.0002925499
278 | 3.5415 | 0.0002874088
277 | 3.5307 | 0.0002946456
276 | 3.5443 | 0.0002855617
275 | 3.5305 | 0.0002947813
274 | 3.5235 | 0.0002995712
273 | 3.5266 | 0.0002974404
272 | 3.5233 | 0.0002997091
271 | 3.5163 | 0.000304579
270 | 3.5203 | 0.0003017866
269 | 3.5105 | 0.000308674
268 | 3.511 | 0.0003083188
267 | 3.5061 | 0.0003118172
266 | 3.506 | 0.000311889
265 | 3.5036 | 0.0003136173
264 | 3.5036 | 0.0003136173
263 | 3.5013 | 0.0003152826
262 | 3.4973 | 0.0003181999
261 | 3.4977 | 0.0003179069
260 | 3.4857 | 0.0003268135
259 | 3.4829 | 0.0003289274
258 | 3.4778 | 0.0003328128
257 | 3.4797 | 0.0003313599
256 | 3.472 | 0.0003372873
255 | 3.4736 | 0.000336047
254 | 3.4729 | 0.0003365891
253 | 3.4763 | 0.0003339643
252 | 3.4653 | 0.0003425311
251 | 3.4654 | 0.0003424522
250 | 3.463 | 0.0003443499
249 | 3.4549 | 0.0003508326
248 | 3.4609 | 0.000346019
247 | 3.4586 | 0.0003478564
246 | 3.4495 | 0.0003552221
245 | 3.4483 | 0.000356205
244 | 3.4449 | 0.0003590046
243 | 3.4418 | 0.0003615763
242 | 3.4374 | 0.0003652582
241 | 3.4288 | 0.0003725632
240 | 3.433 | 0.0003689776
239 | 3.426 | 0.000374973
238 | 3.4281 | 0.0003731642
237 | 3.4253 | 0.0003755779
236 | 3.4222 | 0.0003782683
235 | 3.4179 | 0.0003820322
234 | 3.4173 | 0.0003825604
233 | 3.4161 | 0.0003836189
232 | 3.4184 | 0.0003815926
231 | 3.4019 | 0.0003963693
230 | 3.4057 | 0.0003929163
229 | 3.4039 | 0.0003945481
228 | 3.4005 | 0.0003976491
227 | 3.398 | 0.0003999447
226 | 3.3908 | 0.0004066305
225 | 3.3925 | 0.0004050419
224 | 3.3859 | 0.0004112444
223 | 3.3849 | 0.0004121924
222 | 3.3805 | 0.0004163897
221 | 3.3786 | 0.0004182154
220 | 3.3746 | 0.0004220851
219 | 3.374 | 0.0004226686
218 | 3.3672 | 0.0004293387
217 | 3.3611 | 0.0004354116
216 | 3.366 | 0.0004305266
215 | 3.362 | 0.0004345102
214 | 3.3596 | 0.0004369181
213 | 3.3558 | 0.0004407578
212 | 3.3517 | 0.0004449385
211 | 3.3508 | 0.0004458615
210 | 3.346 | 0.0004508167
209 | 3.3437 | 0.0004532105
208 | 3.3381 | 0.0004590923
207 | 3.3401 | 0.000456983
206 | 3.3302 | 0.0004675198
205 | 3.3285 | 0.0004693534
204 | 3.3193 | 0.0004794022
203 | 3.3169 | 0.0004820588
202 | 3.3169 | 0.0004820588
201 | 3.306 | 0.0004943107
200 | 3.3151 | 0.0004840609
199 | 3.08 | 0.0008317638
198 | 3.08 | 0.0008317638
197 | 3.08 | 0.0008317638
196 | 3.08 | 0.0008317638
195 | 3.08 | 0.0008317638
194 | 3.08 | 0.0008317638
193 | 3.08 | 0.0008317638
192 | 3.08 | 0.0008317638
191 | 3.08 | 0.0008317638
190 | 3.08 | 0.0008317638