## Readme
FTIR spectra from Mosenfelder et al. 2011
Notes:
Note for Table 1 in main text: some pdf readers may not recognize the Greek symbols in the header line of the table. The values for IR integrated absorbance/cm are listed from left to right for alpha, beta, and gamma
| where: | alpha = | E¦¦b
|  | beta = | E¦¦c
|  | gamma = | E¦¦a
• This spreadsheet contains FTIR spectra for the olivines used in Mosenfelder et al. (2011)
• Spectra are presented in raw format without background correction (wavenumber versus absorbance in two columns, left to right)
• Note errata for sample GRR1629-2 (see that worksheet for explanation)

## GRR1017
GRR1017
Synthetic forsterite made by Tom Shankland
All spectra normalized to 1 cm
Original thicknesses also shown
The bands between about 2400 and 3100 cm-1 are second overtones of Si-O fundamentals
Band at 3317 cm-1 may be a third overtone of a Si-O fundamental band
grr1017 08 aircorr norm1cm |  | grr1017 07 aircorr norm1cm |  | grr1017 06 aircorr norm1cm
E¦¦b |  | E¦¦c |  | E¦¦a
Alpha |  | Beta |  | Gamma
Original thickness 1.216 cm |  | Original thickness 1.196 cm |  | Original thickness 1.196 cm
Wavenumber | Absorbance | Wavenumber | Absorbance | Wavenumber | Absorbance
1999.82 | 0.82564 | 1999.82 | 1.3465 | 1999.82 | 1.473
2000.784 | 0.81991 | 2000.784 | 1.3347 | 2000.784 | 1.4738
2001.749 | 0.81448 | 2001.749 | 1.324 | 2001.749 | 1.4749
2002.713 | 0.80901 | 2002.713 | 1.3131 | 2002.713 | 1.4754
2003.677 | 0.80347 | 2003.677 | 1.3026 | 2003.677 | 1.4765
2004.641 | 0.79782 | 2004.641 | 1.2922 | 2004.641 | 1.4772
2005.605 | 0.79204 | 2005.605 | 1.2825 | 2005.605 | 1.4784
2006.57 | 0.78565 | 2006.57 | 1.2726 | 2006.57 | 1.479
2007.534 | 0.77896 | 2007.534 | 1.2631 | 2007.534 | 1.4801
2008.498 | 0.77176 | 2008.498 | 1.2535 | 2008.498 | 1.481
2009.462 | 0.76438 | 2009.462 | 1.2443 | 2009.462 | 1.4824
2010.427 | 0.75712 | 2010.427 | 1.235 | 2010.427 | 1.4834
2011.391 | 0.75011 | 2011.391 | 1.226 | 2011.391 | 1.4849
2012.355 | 0.74306 | 2012.355 | 1.2166 | 2012.355 | 1.4854
2013.319 | 0.73656 | 2013.319 | 1.2076 | 2013.319 | 1.4868
2014.284 | 0.73041 | 2014.284 | 1.1986 | 2014.284 | 1.4876
2015.248 | 0.72487 | 2015.248 | 1.1902 | 2015.248 | 1.4884
2016.212 | 0.71937 | 2016.212 | 1.1812 | 2016.212 | 1.4873
2017.176 | 0.71421 | 2017.176 | 1.1729 | 2017.176 | 1.4884
2018.141 | 0.70946 | 2018.141 | 1.1655 | 2018.141 | 1.4907
2019.105 | 0.70519 | 2019.105 | 1.1584 | 2019.105 | 1.4926
2020.069 | 0.70103 | 2020.069 | 1.1513 | 2020.069 | 1.4943
2021.033 | 0.69689 | 2021.033 | 1.1447 | 2021.033 | 1.4961
2021.997 | 0.69295 | 2021.997 | 1.1381 | 2021.997 | 1.4974
2022.962 | 0.68921 | 2022.962 | 1.132 | 2022.962 | 1.4989
2023.926 | 0.68549 | 2023.926 | 1.126 | 2023.926 | 1.5
2024.89 | 0.68192 | 2024.89 | 1.1205 | 2024.89 | 1.502
2025.854 | 0.67866 | 2025.854 | 1.1152 | 2025.854 | 1.5036
2026.819 | 0.67565 | 2026.819 | 1.1105 | 2026.819 | 1.5054
2027.783 | 0.67233 | 2027.783 | 1.1057 | 2027.783 | 1.5068
2028.747 | 0.66916 | 2028.747 | 1.1012 | 2028.747 | 1.5087
2029.711 | 0.66627 | 2029.711 | 1.0967 | 2029.711 | 1.5103
2030.676 | 0.66375 | 2030.676 | 1.0925 | 2030.676 | 1.5124
2031.64 | 0.66097 | 2031.64 | 1.0876 | 2031.64 | 1.5138
2032.604 | 0.65826 | 2032.604 | 1.0819 | 2032.604 | 1.5155
2033.568 | 0.65571 | 2033.568 | 1.0747 | 2033.568 | 1.517
2034.532 | 0.65313 | 2034.532 | 1.0661 | 2034.532 | 1.519
2035.497 | 0.65052 | 2035.497 | 1.0559 | 2035.497 | 1.5204
2036.461 | 0.64787 | 2036.461 | 1.0447 | 2036.461 | 1.5221
2037.425 | 0.64488 | 2037.425 | 1.0324 | 2037.425 | 1.5231
2038.389 | 0.64163 | 2038.389 | 1.0197 | 2038.389 | 1.5246
2039.354 | 0.63844 | 2039.354 | 1.0071 | 2039.354 | 1.5257
2040.318 | 0.63546 | 2040.318 | 0.99473 | 2040.318 | 1.5268
2041.282 | 0.63217 | 2041.282 | 0.98223 | 2041.282 | 1.5272
2042.246 | 0.62905 | 2042.246 | 0.97016 | 2042.246 | 1.5295
2043.211 | 0.62565 | 2043.211 | 0.95795 | 2043.211 | 1.5308
2044.175 | 0.62201 | 2044.175 | 0.94567 | 2044.175 | 1.5322
2045.139 | 0.6183 | 2045.139 | 0.93335 | 2045.139 | 1.5332
2046.103 | 0.6147 | 2046.103 | 0.92127 | 2046.103 | 1.5347
2047.068 | 0.61108 | 2047.068 | 0.90922 | 2047.068 | 1.5356
2048.032 | 0.60729 | 2048.032 | 0.89717 | 2048.032 | 1.5374
2048.996 | 0.60315 | 2048.996 | 0.88491 | 2048.996 | 1.5384
2049.96 | 0.59932 | 2049.96 | 0.87304 | 2049.96 | 1.5397
2050.925 | 0.59528 | 2050.925 | 0.86115 | 2050.925 | 1.5405
2051.889 | 0.59097 | 2051.889 | 0.84934 | 2051.889 | 1.5419
2052.853 | 0.58649 | 2052.853 | 0.83761 | 2052.853 | 1.5425
2053.817 | 0.58208 | 2053.817 | 0.8262 | 2053.817 | 1.5435
2054.781 | 0.57766 | 2054.781 | 0.81501 | 2054.781 | 1.5438
2055.746 | 0.57343 | 2055.746 | 0.80421 | 2055.746 | 1.5447
2056.71 | 0.56901 | 2056.71 | 0.79344 | 2056.71 | 1.5451
2057.674 | 0.56476 | 2057.674 | 0.78304 | 2057.674 | 1.5464
2058.638 | 0.56089 | 2058.638 | 0.77308 | 2058.638 | 1.5471
2059.603 | 0.55709 | 2059.603 | 0.76342 | 2059.603 | 1.5475
2060.567 | 0.55331 | 2060.567 | 0.75405 | 2060.567 | 1.5476
2061.531 | 0.54991 | 2061.531 | 0.74529 | 2061.531 | 1.549
2062.495 | 0.54665 | 2062.495 | 0.73689 | 2062.495 | 1.5498
2063.459 | 0.54389 | 2063.459 | 0.72919 | 2063.459 | 1.551
2064.424 | 0.54098 | 2064.424 | 0.72166 | 2064.424 | 1.5509
2065.388 | 0.53813 | 2065.388 | 0.7146 | 2065.388 | 1.5518
2066.352 | 0.53544 | 2066.352 | 0.70805 | 2066.352 | 1.5536
2067.316 | 0.53299 | 2067.316 | 0.70202 | 2067.316 | 1.5555
2068.281 | 0.5306 | 2068.281 | 0.69632 | 2068.281 | 1.556
2069.245 | 0.52826 | 2069.245 | 0.69094 | 2069.245 | 1.5571
2070.209 | 0.52572 | 2070.209 | 0.6857 | 2070.209 | 1.5575
2071.173 | 0.52348 | 2071.173 | 0.68091 | 2071.173 | 1.5584
2072.138 | 0.52142 | 2072.138 | 0.67643 | 2072.138 | 1.5589
2073.102 | 0.51955 | 2073.102 | 0.67237 | 2073.102 | 1.5602
2074.066 | 0.51751 | 2074.066 | 0.66834 | 2074.066 | 1.5612
2075.03 | 0.51555 | 2075.03 | 0.66452 | 2075.03 | 1.5622
2075.995 | 0.5137 | 2075.995 | 0.66091 | 2075.995 | 1.5622
2076.959 | 0.51195 | 2076.959 | 0.65752 | 2076.959 | 1.5628
2077.923 | 0.51012 | 2077.923 | 0.6542 | 2077.923 | 1.5627
2078.887 | 0.50854 | 2078.887 | 0.65117 | 2078.887 | 1.5631
2079.852 | 0.50704 | 2079.852 | 0.64822 | 2079.852 | 1.5626
2080.816 | 0.50561 | 2080.816 | 0.64541 | 2080.816 | 1.5616
2081.78 | 0.50447 | 2081.78 | 0.64281 | 2081.78 | 1.5596
2082.744 | 0.50334 | 2082.744 | 0.64031 | 2082.744 | 1.5579
2083.708 | 0.50199 | 2083.708 | 0.63772 | 2083.708 | 1.5544
2084.673 | 0.50091 | 2084.673 | 0.63534 | 2084.673 | 1.5507
2085.637 | 0.5 | 2085.637 | 0.63307 | 2085.637 | 1.5454
2086.601 | 0.49926 | 2086.601 | 0.63092 | 2086.601 | 1.5396
2087.565 | 0.49835 | 2087.565 | 0.62865 | 2087.565 | 1.5321
2088.53 | 0.49751 | 2088.53 | 0.62647 | 2088.53 | 1.5241
2089.494 | 0.49669 | 2089.494 | 0.62426 | 2089.494 | 1.5141
2090.458 | 0.49613 | 2090.458 | 0.62229 | 2090.458 | 1.5036
2091.422 | 0.49536 | 2091.422 | 0.62019 | 2091.422 | 1.4916
2092.386 | 0.49455 | 2092.386 | 0.6181 | 2092.386 | 1.4786
2093.351 | 0.49388 | 2093.351 | 0.61612 | 2093.351 | 1.4634
2094.315 | 0.49315 | 2094.315 | 0.61421 | 2094.315 | 1.447
2095.279 | 0.49213 | 2095.279 | 0.61218 | 2095.279 | 1.4286
2096.243 | 0.49099 | 2096.243 | 0.6102 | 2096.243 | 1.4088
2097.208 | 0.48975 | 2097.208 | 0.6082 | 2097.208 | 1.3875
2098.172 | 0.48887 | 2098.172 | 0.60654 | 2098.172 | 1.3658
2099.136 | 0.48763 | 2099.136 | 0.6048 | 2099.136 | 1.343
2100.1 | 0.48586 | 2100.1 | 0.60284 | 2100.1 | 1.3208
2101.065 | 0.48416 | 2101.065 | 0.60098 | 2101.065 | 1.2983
2102.029 | 0.48287 | 2102.029 | 0.59951 | 2102.029 | 1.2767
2102.993 | 0.48152 | 2102.993 | 0.59809 | 2102.993 | 1.2555
2103.957 | 0.48 | 2103.957 | 0.59665 | 2103.957 | 1.2352
2104.922 | 0.4784 | 2104.922 | 0.59518 | 2104.922 | 1.2154
2105.886 | 0.47697 | 2105.886 | 0.59392 | 2105.886 | 1.1966
2106.85 | 0.47569 | 2106.85 | 0.59279 | 2106.85 | 1.1784
2107.814 | 0.47428 | 2107.814 | 0.59164 | 2107.814 | 1.1607
2108.779 | 0.47268 | 2108.779 | 0.59035 | 2108.779 | 1.1433
2109.743 | 0.47134 | 2109.743 | 0.5893 | 2109.743 | 1.1266
2110.707 | 0.46992 | 2110.707 | 0.58825 | 2110.707 | 1.1101
2111.671 | 0.4684 | 2111.671 | 0.58721 | 2111.671 | 1.0942
2112.635 | 0.4667 | 2112.635 | 0.58603 | 2112.635 | 1.0787
2113.6 | 0.46519 | 2113.6 | 0.58501 | 2113.6 | 1.0639
2114.564 | 0.46384 | 2114.564 | 0.58409 | 2114.564 | 1.0494
2115.528 | 0.46255 | 2115.528 | 0.58329 | 2115.528 | 1.0356
2116.492 | 0.46107 | 2116.492 | 0.58229 | 2116.492 | 1.0222
2117.457 | 0.4597 | 2117.457 | 0.58132 | 2117.457 | 1.0095
2118.421 | 0.45831 | 2118.421 | 0.58034 | 2118.421 | 0.99707
2119.385 | 0.45704 | 2119.385 | 0.57948 | 2119.385 | 0.98519
2120.349 | 0.45541 | 2120.349 | 0.57829 | 2120.349 | 0.97341
2121.313 | 0.45395 | 2121.313 | 0.57711 | 2121.313 | 0.96203
2122.278 | 0.4527 | 2122.278 | 0.57594 | 2122.278 | 0.95103
2123.242 | 0.45161 | 2123.242 | 0.57481 | 2123.242 | 0.94058
2124.206 | 0.45024 | 2124.206 | 0.57336 | 2124.206 | 0.93011
2125.17 | 0.44913 | 2125.17 | 0.57196 | 2125.17 | 0.92006
2126.135 | 0.44824 | 2126.135 | 0.57051 | 2126.135 | 0.91026
2127.099 | 0.44738 | 2127.099 | 0.56897 | 2127.099 | 0.90086
2128.063 | 0.44654 | 2128.063 | 0.56728 | 2128.063 | 0.89161
2129.027 | 0.44587 | 2129.027 | 0.56557 | 2129.027 | 0.8827
2129.992 | 0.44537 | 2129.992 | 0.56383 | 2129.992 | 0.8741
2130.956 | 0.44521 | 2130.956 | 0.56219 | 2130.956 | 0.86597
2131.92 | 0.44518 | 2131.92 | 0.56046 | 2131.92 | 0.85804
2132.884 | 0.44527 | 2132.884 | 0.5587 | 2132.884 | 0.85056
2133.849 | 0.44563 | 2133.849 | 0.557 | 2133.849 | 0.84333
2134.813 | 0.44627 | 2134.813 | 0.55541 | 2134.813 | 0.83643
2135.777 | 0.44698 | 2135.777 | 0.55372 | 2135.777 | 0.82971
2136.741 | 0.44802 | 2136.741 | 0.55216 | 2136.741 | 0.82335
2137.706 | 0.44936 | 2137.706 | 0.55071 | 2137.706 | 0.81714
2138.67 | 0.45093 | 2138.67 | 0.54934 | 2138.67 | 0.81118
2139.634 | 0.45245 | 2139.634 | 0.54792 | 2139.634 | 0.8052
2140.598 | 0.45422 | 2140.598 | 0.54665 | 2140.598 | 0.79945
2141.563 | 0.45618 | 2141.563 | 0.54538 | 2141.563 | 0.79378
2142.527 | 0.45838 | 2142.527 | 0.54425 | 2142.527 | 0.78829
2143.491 | 0.46066 | 2143.491 | 0.54312 | 2143.491 | 0.78279
2144.455 | 0.46303 | 2144.455 | 0.542 | 2144.455 | 0.77741
2145.419 | 0.46568 | 2145.419 | 0.541 | 2145.419 | 0.77216
2146.384 | 0.46862 | 2146.384 | 0.54014 | 2146.384 | 0.76714
2147.348 | 0.4714 | 2147.348 | 0.53909 | 2147.348 | 0.76208
2148.312 | 0.47421 | 2148.312 | 0.53803 | 2148.312 | 0.75716
2149.276 | 0.47709 | 2149.276 | 0.53698 | 2149.276 | 0.75232
2150.24 | 0.48027 | 2150.24 | 0.53606 | 2150.24 | 0.74776
2151.205 | 0.48353 | 2151.205 | 0.53512 | 2151.205 | 0.74328
2152.169 | 0.48689 | 2152.169 | 0.5342 | 2152.169 | 0.73899
2153.133 | 0.49 | 2153.133 | 0.53308 | 2153.133 | 0.73475
2154.097 | 0.49326 | 2154.097 | 0.53205 | 2154.097 | 0.73074
2155.062 | 0.49656 | 2155.062 | 0.53095 | 2155.062 | 0.72679
2156.026 | 0.49993 | 2156.026 | 0.52983 | 2156.026 | 0.72303
2156.99 | 0.50328 | 2156.99 | 0.52869 | 2156.99 | 0.71927
2157.954 | 0.5066 | 2157.954 | 0.52753 | 2157.954 | 0.71559
2158.919 | 0.50975 | 2158.919 | 0.5262 | 2158.919 | 0.71192
2159.883 | 0.51285 | 2159.883 | 0.52486 | 2159.883 | 0.7083
2160.847 | 0.51625 | 2160.847 | 0.52371 | 2160.847 | 0.70479
2161.811 | 0.51971 | 2161.811 | 0.52262 | 2161.811 | 0.70136
2162.776 | 0.52272 | 2162.776 | 0.52121 | 2162.776 | 0.69771
2163.74 | 0.5256 | 2163.74 | 0.5198 | 2163.74 | 0.69412
2164.704 | 0.52838 | 2164.704 | 0.51846 | 2164.704 | 0.69051
2165.668 | 0.53105 | 2165.668 | 0.51715 | 2165.668 | 0.68692
2166.633 | 0.53333 | 2166.633 | 0.51562 | 2166.633 | 0.68318
2167.597 | 0.53555 | 2167.597 | 0.51418 | 2167.597 | 0.67953
2168.561 | 0.5376 | 2168.561 | 0.5128 | 2168.561 | 0.67588
2169.525 | 0.53949 | 2169.525 | 0.51141 | 2169.525 | 0.67226
2170.49 | 0.5407 | 2170.49 | 0.5097 | 2170.49 | 0.66847
2171.454 | 0.542 | 2171.454 | 0.50824 | 2171.454 | 0.6649
2172.418 | 0.54341 | 2172.418 | 0.50695 | 2172.418 | 0.66149
2173.382 | 0.54425 | 2173.382 | 0.50536 | 2173.382 | 0.65795
2174.346 | 0.5445 | 2174.346 | 0.50351 | 2174.346 | 0.6543
2175.311 | 0.54509 | 2175.311 | 0.50203 | 2175.311 | 0.65102
2176.275 | 0.54541 | 2176.275 | 0.50044 | 2176.275 | 0.64773
2177.239 | 0.54555 | 2177.239 | 0.49873 | 2177.239 | 0.64447
2178.203 | 0.54548 | 2178.203 | 0.49692 | 2178.203 | 0.64122
2179.167 | 0.54537 | 2179.167 | 0.4952 | 2179.167 | 0.6381
2180.132 | 0.54491 | 2180.132 | 0.49327 | 2180.132 | 0.63487
2181.096 | 0.54438 | 2181.096 | 0.49128 | 2181.096 | 0.63168
2182.06 | 0.54376 | 2182.06 | 0.48928 | 2182.06 | 0.62845
2183.024 | 0.54318 | 2183.024 | 0.48736 | 2183.024 | 0.62532
2183.989 | 0.5421 | 2183.989 | 0.48513 | 2183.989 | 0.622
2184.953 | 0.54093 | 2184.953 | 0.48292 | 2184.953 | 0.61873
2185.917 | 0.53967 | 2185.917 | 0.48078 | 2185.917 | 0.61537
2186.881 | 0.53798 | 2186.881 | 0.47851 | 2186.881 | 0.61189
2187.846 | 0.5356 | 2187.846 | 0.47594 | 2187.846 | 0.60818
2188.81 | 0.53329 | 2188.81 | 0.47362 | 2188.81 | 0.60454
2189.774 | 0.53086 | 2189.774 | 0.47142 | 2189.774 | 0.60086
2190.738 | 0.52812 | 2190.738 | 0.46918 | 2190.738 | 0.59713
2191.703 | 0.52492 | 2191.703 | 0.46683 | 2191.703 | 0.5932
2192.667 | 0.52154 | 2192.667 | 0.4646 | 2192.667 | 0.58922
2193.631 | 0.51787 | 2193.631 | 0.46234 | 2193.631 | 0.58511
2194.595 | 0.51393 | 2194.595 | 0.46006 | 2194.595 | 0.58096
2195.56 | 0.50972 | 2195.56 | 0.45777 | 2195.56 | 0.57671
2196.524 | 0.50532 | 2196.524 | 0.45551 | 2196.524 | 0.5724
2197.488 | 0.50053 | 2197.488 | 0.45306 | 2197.488 | 0.56791
2198.452 | 0.4959 | 2198.452 | 0.45082 | 2198.452 | 0.56353
2199.417 | 0.49122 | 2199.417 | 0.44865 | 2199.417 | 0.55914
2200.381 | 0.48637 | 2200.381 | 0.44641 | 2200.381 | 0.55469
2201.345 | 0.48127 | 2201.345 | 0.44404 | 2201.345 | 0.55017
2202.309 | 0.47631 | 2202.309 | 0.4418 | 2202.309 | 0.54575
2203.273 | 0.4711 | 2203.273 | 0.43941 | 2203.273 | 0.54119
2204.238 | 0.46582 | 2204.238 | 0.43698 | 2204.238 | 0.5366
2205.202 | 0.46062 | 2205.202 | 0.43457 | 2205.202 | 0.53204
2206.166 | 0.45568 | 2206.166 | 0.43229 | 2206.166 | 0.52762
2207.13 | 0.45064 | 2207.13 | 0.42988 | 2207.13 | 0.52311
2208.094 | 0.44581 | 2208.094 | 0.42756 | 2208.094 | 0.51866
2209.059 | 0.44113 | 2209.059 | 0.42527 | 2209.059 | 0.51425
2210.023 | 0.43643 | 2210.023 | 0.42291 | 2210.023 | 0.50986
2210.987 | 0.43183 | 2210.987 | 0.42051 | 2210.987 | 0.50552
2211.951 | 0.42769 | 2211.951 | 0.41832 | 2211.951 | 0.50136
2212.916 | 0.42338 | 2212.916 | 0.416 | 2212.916 | 0.49712
2213.88 | 0.41942 | 2213.88 | 0.41385 | 2213.88 | 0.49306
2214.844 | 0.41564 | 2214.844 | 0.41171 | 2214.844 | 0.48908
2215.808 | 0.41188 | 2215.808 | 0.40951 | 2215.808 | 0.48515
2216.773 | 0.40839 | 2216.773 | 0.40741 | 2216.773 | 0.48136
2217.737 | 0.40533 | 2217.737 | 0.40552 | 2217.737 | 0.47779
2218.701 | 0.40233 | 2218.701 | 0.40357 | 2218.701 | 0.47428
2219.665 | 0.39937 | 2219.665 | 0.40157 | 2219.665 | 0.47082
2220.63 | 0.39658 | 2220.63 | 0.39957 | 2220.63 | 0.46746
2221.594 | 0.39419 | 2221.594 | 0.39774 | 2221.594 | 0.46429
2222.558 | 0.39174 | 2222.558 | 0.39578 | 2222.558 | 0.46108
2223.522 | 0.38951 | 2223.522 | 0.39385 | 2223.522 | 0.45789
2224.487 | 0.3876 | 2224.487 | 0.39201 | 2224.487 | 0.45479
2225.451 | 0.38584 | 2225.451 | 0.39019 | 2225.451 | 0.45177
2226.415 | 0.38401 | 2226.415 | 0.38828 | 2226.415 | 0.44874
2227.379 | 0.38231 | 2227.379 | 0.38639 | 2227.379 | 0.4458
2228.344 | 0.38075 | 2228.344 | 0.38451 | 2228.344 | 0.44292
2229.308 | 0.37923 | 2229.308 | 0.38265 | 2229.308 | 0.44006
2230.272 | 0.37766 | 2230.272 | 0.38074 | 2230.272 | 0.43718
2231.236 | 0.37612 | 2231.236 | 0.37884 | 2231.236 | 0.43434
2232.2 | 0.37443 | 2232.2 | 0.37685 | 2232.2 | 0.43147
2233.165 | 0.37297 | 2233.165 | 0.37503 | 2233.165 | 0.42871
2234.129 | 0.37155 | 2234.129 | 0.37326 | 2234.129 | 0.426
2235.093 | 0.37012 | 2235.093 | 0.37152 | 2235.093 | 0.42331
2236.057 | 0.36867 | 2236.057 | 0.36978 | 2236.057 | 0.42063
2237.021 | 0.36733 | 2237.021 | 0.36812 | 2237.021 | 0.41805
2237.986 | 0.36589 | 2237.986 | 0.36646 | 2237.986 | 0.41548
2238.95 | 0.36439 | 2238.95 | 0.36483 | 2238.95 | 0.41294
2239.914 | 0.36271 | 2239.914 | 0.36315 | 2239.914 | 0.41043
2240.878 | 0.36129 | 2240.878 | 0.36169 | 2240.878 | 0.40811
2241.843 | 0.35995 | 2241.843 | 0.36034 | 2241.843 | 0.40593
2242.807 | 0.35855 | 2242.807 | 0.35902 | 2242.807 | 0.40382
2243.771 | 0.35693 | 2243.771 | 0.35763 | 2243.771 | 0.40172
2244.735 | 0.3553 | 2244.735 | 0.3563 | 2244.735 | 0.39972
2245.7 | 0.35371 | 2245.7 | 0.35506 | 2245.7 | 0.39784
2246.664 | 0.35209 | 2246.664 | 0.35388 | 2246.664 | 0.39602
2247.628 | 0.35042 | 2247.628 | 0.35269 | 2247.628 | 0.39426
2248.592 | 0.34894 | 2248.592 | 0.35163 | 2248.592 | 0.39266
2249.557 | 0.34742 | 2249.557 | 0.35057 | 2249.557 | 0.39106
2250.521 | 0.34589 | 2250.521 | 0.3495 | 2250.521 | 0.38951
2251.485 | 0.34437 | 2251.485 | 0.34843 | 2251.485 | 0.38799
2252.449 | 0.34291 | 2252.449 | 0.34738 | 2252.449 | 0.38651
2253.414 | 0.34151 | 2253.414 | 0.34631 | 2253.414 | 0.38505
2254.378 | 0.34006 | 2254.378 | 0.34519 | 2254.378 | 0.38357
2255.342 | 0.33856 | 2255.342 | 0.34397 | 2255.342 | 0.38205
2256.306 | 0.33719 | 2256.306 | 0.34276 | 2256.306 | 0.3806
2257.271 | 0.33563 | 2257.271 | 0.34136 | 2257.271 | 0.37905
2258.235 | 0.33426 | 2258.235 | 0.33998 | 2258.235 | 0.37756
2259.199 | 0.33306 | 2259.199 | 0.33861 | 2259.199 | 0.37614
2260.163 | 0.33188 | 2260.163 | 0.33718 | 2260.163 | 0.37473
2261.127 | 0.33065 | 2261.127 | 0.3356 | 2261.127 | 0.37333
2262.092 | 0.32958 | 2262.092 | 0.33399 | 2262.092 | 0.37201
2263.056 | 0.32844 | 2263.056 | 0.33226 | 2263.056 | 0.37067
2264.02 | 0.32741 | 2264.02 | 0.3305 | 2264.02 | 0.36936
2264.984 | 0.32648 | 2264.984 | 0.32868 | 2264.984 | 0.3681
2265.948 | 0.32583 | 2265.948 | 0.32693 | 2265.948 | 0.36697
2266.913 | 0.32533 | 2266.913 | 0.3252 | 2266.913 | 0.36591
2267.877 | 0.32499 | 2267.877 | 0.3235 | 2267.877 | 0.3649
2268.841 | 0.32467 | 2268.841 | 0.32176 | 2268.841 | 0.36389
2269.805 | 0.3244 | 2269.805 | 0.32001 | 2269.805 | 0.3629
2270.77 | 0.32426 | 2270.77 | 0.31832 | 2270.77 | 0.36196
2271.734 | 0.32428 | 2271.734 | 0.31671 | 2271.734 | 0.36106
2272.698 | 0.32427 | 2272.698 | 0.31508 | 2272.698 | 0.36016
2273.662 | 0.32443 | 2273.662 | 0.31358 | 2273.662 | 0.35928
2274.627 | 0.3245 | 2274.627 | 0.31204 | 2274.627 | 0.3583
2275.591 | 0.32458 | 2275.591 | 0.31053 | 2275.591 | 0.35728
2276.555 | 0.3246 | 2276.555 | 0.30904 | 2276.555 | 0.3562
2277.519 | 0.32494 | 2277.519 | 0.30776 | 2277.519 | 0.35513
2278.484 | 0.325 | 2278.484 | 0.30634 | 2278.484 | 0.35391
2279.448 | 0.32504 | 2279.448 | 0.30493 | 2279.448 | 0.35257
2280.412 | 0.32497 | 2280.412 | 0.30353 | 2280.412 | 0.35113
2281.376 | 0.3252 | 2281.376 | 0.30233 | 2281.376 | 0.34971
2282.341 | 0.32524 | 2282.341 | 0.30107 | 2282.341 | 0.34819
2283.305 | 0.32511 | 2283.305 | 0.29977 | 2283.305 | 0.34653
2284.269 | 0.32484 | 2284.269 | 0.29847 | 2284.269 | 0.34476
2285.233 | 0.32464 | 2285.233 | 0.2973 | 2285.233 | 0.34297
2286.198 | 0.3242 | 2286.198 | 0.29607 | 2286.198 | 0.34107
2287.162 | 0.32381 | 2287.162 | 0.29496 | 2287.162 | 0.33917
2288.126 | 0.32304 | 2288.126 | 0.29373 | 2288.126 | 0.33717
2289.09 | 0.32206 | 2289.09 | 0.2925 | 2289.09 | 0.33504
2290.054 | 0.32071 | 2290.054 | 0.2912 | 2290.054 | 0.33287
2291.019 | 0.31971 | 2291.019 | 0.29018 | 2291.019 | 0.33082
2291.983 | 0.31828 | 2291.983 | 0.28902 | 2291.983 | 0.3287
2292.947 | 0.31681 | 2292.947 | 0.28793 | 2292.947 | 0.32656
2293.911 | 0.3151 | 2293.911 | 0.28679 | 2293.911 | 0.32439
2294.875 | 0.31328 | 2294.875 | 0.28564 | 2294.875 | 0.32227
2295.84 | 0.31152 | 2295.84 | 0.28459 | 2295.84 | 0.32015
2296.804 | 0.30941 | 2296.804 | 0.28337 | 2296.804 | 0.31802
2297.768 | 0.30751 | 2297.768 | 0.28229 | 2297.768 | 0.31595
2298.732 | 0.30539 | 2298.732 | 0.28112 | 2298.732 | 0.31388
2299.697 | 0.30298 | 2299.697 | 0.27983 | 2299.697 | 0.31176
2300.661 | 0.30101 | 2300.661 | 0.27877 | 2300.661 | 0.30979
2301.625 | 0.29854 | 2301.625 | 0.27746 | 2301.625 | 0.30787
2302.589 | 0.29666 | 2302.589 | 0.27648 | 2302.589 | 0.30593
2303.554 | 0.29367 | 2303.554 | 0.27493 | 2303.554 | 0.30398
2304.518 | 0.29188 | 2304.518 | 0.27401 | 2304.518 | 0.3021
2305.482 | 0.28883 | 2305.482 | 0.27244 | 2305.482 | 0.3002
2306.446 | 0.28716 | 2306.446 | 0.2716 | 2306.446 | 0.29839
2307.411 | 0.28445 | 2307.411 | 0.27025 | 2307.411 | 0.29656
2308.375 | 0.28231 | 2308.375 | 0.26917 | 2308.375 | 0.29469
2309.339 | 0.2803 | 2309.339 | 0.26819 | 2309.339 | 0.29297
2310.303 | 0.27792 | 2310.303 | 0.26699 | 2310.303 | 0.29113
2311.268 | 0.27661 | 2311.268 | 0.26642 | 2311.268 | 0.28942
2312.232 | 0.27398 | 2312.232 | 0.26511 | 2312.232 | 0.2876
2313.196 | 0.27332 | 2313.196 | 0.2649 | 2313.196 | 0.2859
2314.16 | 0.27049 | 2314.16 | 0.26353 | 2314.16 | 0.2841
2315.125 | 0.27078 | 2315.125 | 0.26391 | 2315.125 | 0.2826
2316.089 | 0.2675 | 2316.089 | 0.26234 | 2316.089 | 0.28069
2317.053 | 0.26784 | 2317.053 | 0.26282 | 2317.053 | 0.2791
2318.017 | 0.26491 | 2318.017 | 0.26155 | 2318.017 | 0.27735
2318.981 | 0.26598 | 2318.981 | 0.26254 | 2318.981 | 0.27601
2319.946 | 0.26306 | 2319.946 | 0.26139 | 2319.946 | 0.27429
2320.91 | 0.26349 | 2320.91 | 0.26213 | 2320.91 | 0.27275
2321.874 | 0.26078 | 2321.874 | 0.26121 | 2321.874 | 0.27112
2322.838 | 0.26155 | 2322.838 | 0.26221 | 2322.838 | 0.26983
2323.802 | 0.25937 | 2323.802 | 0.26166 | 2323.802 | 0.26841
2324.767 | 0.25984 | 2324.767 | 0.26261 | 2324.767 | 0.26718
2325.731 | 0.25775 | 2325.731 | 0.26218 | 2325.731 | 0.26581
2326.695 | 0.25799 | 2326.695 | 0.26301 | 2326.695 | 0.2646
2327.659 | 0.25624 | 2327.659 | 0.26275 | 2327.659 | 0.26319
2328.624 | 0.25665 | 2328.624 | 0.26368 | 2328.624 | 0.26197
2329.588 | 0.25488 | 2329.588 | 0.26339 | 2329.588 | 0.26054
2330.552 | 0.25466 | 2330.552 | 0.26394 | 2330.552 | 0.25924
2331.516 | 0.25299 | 2331.516 | 0.2637 | 2331.516 | 0.25794
2332.481 | 0.25251 | 2332.481 | 0.26409 | 2332.481 | 0.25668
2333.445 | 0.25049 | 2333.445 | 0.26359 | 2333.445 | 0.25527
2334.409 | 0.24963 | 2334.409 | 0.26368 | 2334.409 | 0.25399
2335.373 | 0.24798 | 2335.373 | 0.26331 | 2335.373 | 0.2527
2336.338 | 0.24738 | 2336.338 | 0.26345 | 2336.338 | 0.25144
2337.302 | 0.245 | 2337.302 | 0.26259 | 2337.302 | 0.25
2338.266 | 0.24343 | 2338.266 | 0.26209 | 2338.266 | 0.24859
2339.23 | 0.24142 | 2339.23 | 0.26127 | 2339.23 | 0.24716
2340.195 | 0.23957 | 2340.195 | 0.26048 | 2340.195 | 0.24568
2341.159 | 0.2367 | 2341.159 | 0.25908 | 2341.159 | 0.24414
2342.123 | 0.23409 | 2342.123 | 0.25773 | 2342.123 | 0.24259
2343.087 | 0.23084 | 2343.087 | 0.25597 | 2343.087 | 0.24106
2344.052 | 0.22781 | 2344.052 | 0.25425 | 2344.052 | 0.23952
2345.016 | 0.22361 | 2345.016 | 0.25185 | 2345.016 | 0.23793
2345.98 | 0.2192 | 2345.98 | 0.24928 | 2345.98 | 0.23632
2346.944 | 0.21398 | 2346.944 | 0.24626 | 2346.944 | 0.23478
2347.908 | 0.20864 | 2347.908 | 0.24314 | 2347.908 | 0.23323
2348.873 | 0.20422 | 2348.873 | 0.24048 | 2348.873 | 0.23175
2349.837 | 0.20461 | 2349.837 | 0.24039 | 2349.837 | 0.23053
2350.801 | 0.20767 | 2350.801 | 0.24179 | 2350.801 | 0.22957
2351.765 | 0.21144 | 2351.765 | 0.24356 | 2351.765 | 0.22879
2352.729 | 0.21459 | 2352.729 | 0.24499 | 2352.729 | 0.22811
2353.694 | 0.21794 | 2353.694 | 0.24651 | 2353.694 | 0.22746
2354.658 | 0.2208 | 2354.658 | 0.24778 | 2354.658 | 0.22695
2355.622 | 0.22314 | 2355.622 | 0.24872 | 2355.622 | 0.22636
2356.586 | 0.22483 | 2356.586 | 0.24928 | 2356.586 | 0.2258
2357.551 | 0.22616 | 2357.551 | 0.24959 | 2357.551 | 0.22509
2358.515 | 0.22708 | 2358.515 | 0.24966 | 2358.515 | 0.22445
2359.479 | 0.2276 | 2359.479 | 0.24946 | 2359.479 | 0.22381
2360.443 | 0.22737 | 2360.443 | 0.24883 | 2360.443 | 0.22305
2361.408 | 0.22701 | 2361.408 | 0.2481 | 2361.408 | 0.2222
2362.372 | 0.22604 | 2362.372 | 0.24703 | 2362.372 | 0.2214
2363.336 | 0.2245 | 2363.336 | 0.24559 | 2363.336 | 0.22035
2364.3 | 0.22258 | 2364.3 | 0.24395 | 2364.3 | 0.21934
2365.265 | 0.22053 | 2365.265 | 0.24224 | 2365.265 | 0.21833
2366.229 | 0.21784 | 2366.229 | 0.24021 | 2366.229 | 0.21721
2367.193 | 0.21494 | 2367.193 | 0.23807 | 2367.193 | 0.21603
2368.157 | 0.21181 | 2368.157 | 0.23583 | 2368.157 | 0.21493
2369.122 | 0.20849 | 2369.122 | 0.23349 | 2369.122 | 0.21373
2370.086 | 0.20481 | 2370.086 | 0.23099 | 2370.086 | 0.21253
2371.05 | 0.2011 | 2371.05 | 0.22847 | 2371.05 | 0.21128
2372.014 | 0.19718 | 2372.014 | 0.2259 | 2372.014 | 0.21003
2372.979 | 0.1937 | 2372.979 | 0.22355 | 2372.979 | 0.2089
2373.943 | 0.19017 | 2373.943 | 0.22121 | 2373.943 | 0.20781
2374.907 | 0.18677 | 2374.907 | 0.21892 | 2374.907 | 0.20664
2375.871 | 0.18361 | 2375.871 | 0.2168 | 2375.871 | 0.2056
2376.835 | 0.18088 | 2376.835 | 0.2149 | 2376.835 | 0.20459
2377.8 | 0.17848 | 2377.8 | 0.21322 | 2377.8 | 0.20372
2378.764 | 0.17621 | 2378.764 | 0.21158 | 2378.764 | 0.20275
2379.728 | 0.17421 | 2379.728 | 0.21011 | 2379.728 | 0.20188
2380.692 | 0.17262 | 2380.692 | 0.20883 | 2380.692 | 0.20104
2381.656 | 0.17099 | 2381.656 | 0.20753 | 2381.656 | 0.20019
2382.621 | 0.16987 | 2382.621 | 0.2065 | 2382.621 | 0.19943
2383.585 | 0.1689 | 2383.585 | 0.20557 | 2383.585 | 0.19876
2384.549 | 0.16826 | 2384.549 | 0.20479 | 2384.549 | 0.19814
2385.513 | 0.16745 | 2385.513 | 0.20391 | 2385.513 | 0.19752
2386.478 | 0.16654 | 2386.478 | 0.20291 | 2386.478 | 0.19677
2387.442 | 0.1658 | 2387.442 | 0.20198 | 2387.442 | 0.19614
2388.406 | 0.16543 | 2388.406 | 0.20119 | 2388.406 | 0.19559
2389.37 | 0.16489 | 2389.37 | 0.20025 | 2389.37 | 0.19502
2390.335 | 0.16453 | 2390.335 | 0.19933 | 2390.335 | 0.19447
2391.299 | 0.16414 | 2391.299 | 0.19834 | 2391.299 | 0.19395
2392.263 | 0.16382 | 2392.263 | 0.19729 | 2392.263 | 0.19338
2393.227 | 0.16336 | 2393.227 | 0.19609 | 2393.227 | 0.19279
2394.192 | 0.16304 | 2394.192 | 0.19486 | 2394.192 | 0.1922
2395.156 | 0.16261 | 2395.156 | 0.19354 | 2395.156 | 0.1916
2396.12 | 0.1619 | 2396.12 | 0.19197 | 2396.12 | 0.19081
2397.084 | 0.16133 | 2397.084 | 0.19044 | 2397.084 | 0.19015
2398.049 | 0.16098 | 2398.049 | 0.18898 | 2398.049 | 0.18953
2399.013 | 0.16048 | 2399.013 | 0.18741 | 2399.013 | 0.18888
2399.977 | 0.16017 | 2399.977 | 0.18591 | 2399.977 | 0.18827
2400.941 | 0.15993 | 2400.941 | 0.18446 | 2400.941 | 0.18774
2401.906 | 0.15939 | 2401.906 | 0.18277 | 2401.906 | 0.18704
2402.87 | 0.15863 | 2402.87 | 0.18094 | 2402.87 | 0.1863
2403.834 | 0.15833 | 2403.834 | 0.17935 | 2403.834 | 0.18572
2404.798 | 0.15807 | 2404.798 | 0.17779 | 2404.798 | 0.18519
2405.762 | 0.15742 | 2405.762 | 0.17596 | 2405.762 | 0.18447
2406.727 | 0.15666 | 2406.727 | 0.17407 | 2406.727 | 0.18376
2407.691 | 0.15618 | 2407.691 | 0.1723 | 2407.691 | 0.18313
2408.655 | 0.15601 | 2408.655 | 0.17071 | 2408.655 | 0.18269
2409.619 | 0.15577 | 2409.619 | 0.16904 | 2409.619 | 0.18221
2410.583 | 0.15539 | 2410.583 | 0.16731 | 2410.583 | 0.18172
2411.548 | 0.15487 | 2411.548 | 0.16548 | 2411.548 | 0.18116
2412.512 | 0.15437 | 2412.512 | 0.16369 | 2412.512 | 0.18068
2413.476 | 0.15414 | 2413.476 | 0.16204 | 2413.476 | 0.18029
2414.44 | 0.15409 | 2414.44 | 0.16054 | 2414.44 | 0.18005
2415.405 | 0.15384 | 2415.405 | 0.15895 | 2415.405 | 0.17973
2416.369 | 0.15323 | 2416.369 | 0.15719 | 2416.369 | 0.17933
2417.333 | 0.15282 | 2417.333 | 0.15557 | 2417.333 | 0.179
2418.297 | 0.15255 | 2418.297 | 0.1541 | 2418.297 | 0.1788
2419.262 | 0.15219 | 2419.262 | 0.15258 | 2419.262 | 0.17853
2420.226 | 0.15184 | 2420.226 | 0.15111 | 2420.226 | 0.17831
2421.19 | 0.15137 | 2421.19 | 0.14956 | 2421.19 | 0.17802
2422.154 | 0.1509 | 2422.154 | 0.14806 | 2422.154 | 0.17775
2423.119 | 0.15077 | 2423.119 | 0.14673 | 2423.119 | 0.17758
2424.083 | 0.15042 | 2424.083 | 0.14529 | 2424.083 | 0.17734
2425.047 | 0.14987 | 2425.047 | 0.14371 | 2425.047 | 0.17695
2426.011 | 0.1497 | 2426.011 | 0.14237 | 2426.011 | 0.17676
2426.976 | 0.14984 | 2426.976 | 0.14118 | 2426.976 | 0.17664
2427.94 | 0.14986 | 2427.94 | 0.13993 | 2427.94 | 0.17649
2428.904 | 0.14981 | 2428.904 | 0.13862 | 2428.904 | 0.17625
2429.868 | 0.14993 | 2429.868 | 0.13743 | 2429.868 | 0.17611
2430.833 | 0.14999 | 2430.833 | 0.1362 | 2430.833 | 0.17593
2431.797 | 0.14989 | 2431.797 | 0.13489 | 2431.797 | 0.17571
2432.761 | 0.15007 | 2432.761 | 0.13374 | 2432.761 | 0.17557
2433.725 | 0.15043 | 2433.725 | 0.13276 | 2433.725 | 0.17556
2434.689 | 0.15063 | 2434.689 | 0.13167 | 2434.689 | 0.17546
2435.654 | 0.15062 | 2435.654 | 0.13048 | 2435.654 | 0.1753
2436.618 | 0.15107 | 2436.618 | 0.12955 | 2436.618 | 0.17531
2437.582 | 0.15151 | 2437.582 | 0.12862 | 2437.582 | 0.17535
2438.546 | 0.15178 | 2438.546 | 0.12756 | 2438.546 | 0.17529
2439.51 | 0.15223 | 2439.51 | 0.12661 | 2439.51 | 0.17534
2440.475 | 0.15276 | 2440.475 | 0.12567 | 2440.475 | 0.17538
2441.439 | 0.15342 | 2441.439 | 0.1248 | 2441.439 | 0.1755
2442.403 | 0.15412 | 2442.403 | 0.12391 | 2442.403 | 0.17561
2443.367 | 0.15487 | 2443.367 | 0.12304 | 2443.367 | 0.17575
2444.332 | 0.15577 | 2444.332 | 0.12219 | 2444.332 | 0.17592
2445.296 | 0.15685 | 2445.296 | 0.12142 | 2445.296 | 0.17618
2446.26 | 0.15838 | 2446.26 | 0.12086 | 2446.26 | 0.1766
2447.224 | 0.15958 | 2447.224 | 0.12009 | 2447.224 | 0.1769
2448.189 | 0.16076 | 2448.189 | 0.11928 | 2448.189 | 0.17714
2449.153 | 0.16224 | 2449.153 | 0.11858 | 2449.153 | 0.17752
2450.117 | 0.16382 | 2450.117 | 0.11788 | 2450.117 | 0.17791
2451.081 | 0.16539 | 2451.081 | 0.11715 | 2451.081 | 0.17831
2452.046 | 0.16715 | 2452.046 | 0.11646 | 2452.046 | 0.17872
2453.01 | 0.16908 | 2453.01 | 0.1158 | 2453.01 | 0.17919
2453.974 | 0.17117 | 2453.974 | 0.11514 | 2453.974 | 0.17968
2454.938 | 0.17324 | 2454.938 | 0.1144 | 2454.938 | 0.18013
2455.903 | 0.17564 | 2455.903 | 0.11374 | 2455.903 | 0.18065
2456.867 | 0.1782 | 2456.867 | 0.11308 | 2456.867 | 0.1812
2457.831 | 0.18074 | 2457.831 | 0.11226 | 2457.831 | 0.18164
2458.795 | 0.18377 | 2458.795 | 0.11159 | 2458.795 | 0.18226
2459.76 | 0.18732 | 2459.76 | 0.11106 | 2459.76 | 0.183
2460.724 | 0.19095 | 2460.724 | 0.11045 | 2460.724 | 0.18373
2461.688 | 0.19494 | 2461.688 | 0.10985 | 2461.688 | 0.18451
2462.652 | 0.19923 | 2462.652 | 0.10927 | 2462.652 | 0.1854
2463.616 | 0.2037 | 2463.616 | 0.1086 | 2463.616 | 0.18629
2464.581 | 0.20863 | 2464.581 | 0.10801 | 2464.581 | 0.18735
2465.545 | 0.21421 | 2465.545 | 0.10755 | 2465.545 | 0.1886
2466.509 | 0.2201 | 2466.509 | 0.10708 | 2466.509 | 0.18996
2467.473 | 0.22632 | 2467.473 | 0.10653 | 2467.473 | 0.1914
2468.438 | 0.23313 | 2468.438 | 0.10608 | 2468.438 | 0.19307
2469.402 | 0.24036 | 2469.402 | 0.10558 | 2469.402 | 0.19487
2470.366 | 0.24808 | 2470.366 | 0.10505 | 2470.366 | 0.19687
2471.33 | 0.25664 | 2471.33 | 0.10464 | 2471.33 | 0.19915
2472.294 | 0.26595 | 2472.294 | 0.10433 | 2472.294 | 0.20171
2473.259 | 0.27578 | 2473.259 | 0.1039 | 2473.259 | 0.20442
2474.223 | 0.28638 | 2474.223 | 0.10353 | 2474.223 | 0.20745
2475.187 | 0.2979 | 2475.187 | 0.10325 | 2475.187 | 0.21078
2476.151 | 0.3102 | 2476.151 | 0.10299 | 2476.151 | 0.21439
2477.116 | 0.32325 | 2477.116 | 0.10268 | 2477.116 | 0.21826
2478.08 | 0.33724 | 2478.08 | 0.10244 | 2478.08 | 0.22252
2479.044 | 0.35218 | 2479.044 | 0.10223 | 2479.044 | 0.22711
2480.008 | 0.36786 | 2480.008 | 0.10195 | 2480.008 | 0.23198
2480.973 | 0.38457 | 2480.973 | 0.1017 | 2480.973 | 0.23725
2481.937 | 0.40219 | 2481.937 | 0.10145 | 2481.937 | 0.24299
2482.901 | 0.42091 | 2482.901 | 0.10126 | 2482.901 | 0.24922
2483.865 | 0.44067 | 2483.865 | 0.10118 | 2483.865 | 0.25603
2484.83 | 0.46103 | 2484.83 | 0.10102 | 2484.83 | 0.26328
2485.794 | 0.48198 | 2485.794 | 0.10089 | 2485.794 | 0.27111
2486.758 | 0.50327 | 2486.758 | 0.10075 | 2486.758 | 0.27947
2487.722 | 0.52454 | 2487.722 | 0.10064 | 2487.722 | 0.28842
2488.687 | 0.54554 | 2488.687 | 0.10059 | 2488.687 | 0.29787
2489.651 | 0.56573 | 2489.651 | 0.10058 | 2489.651 | 0.30777
2490.615 | 0.58475 | 2490.615 | 0.10061 | 2490.615 | 0.31798
2491.579 | 0.60189 | 2491.579 | 0.10058 | 2491.579 | 0.32821
2492.543 | 0.61699 | 2492.543 | 0.1005 | 2492.543 | 0.33821
2493.508 | 0.62975 | 2493.508 | 0.10044 | 2493.508 | 0.34775
2494.472 | 0.64003 | 2494.472 | 0.10035 | 2494.472 | 0.35647
2495.436 | 0.64763 | 2495.436 | 0.1002 | 2495.436 | 0.36398
2496.4 | 0.65306 | 2496.4 | 0.10019 | 2496.4 | 0.37009
2497.365 | 0.65612 | 2497.365 | 0.10021 | 2497.365 | 0.37448
2498.329 | 0.65709 | 2498.329 | 0.10023 | 2498.329 | 0.37695
2499.293 | 0.65616 | 2499.293 | 0.10032 | 2499.293 | 0.37756
2500.257 | 0.6536 | 2500.257 | 0.10043 | 2500.257 | 0.37629
2501.221 | 0.64931 | 2501.221 | 0.10042 | 2501.221 | 0.37319
2502.186 | 0.64388 | 2502.186 | 0.10048 | 2502.186 | 0.36868
2503.15 | 0.63723 | 2503.15 | 0.10054 | 2503.15 | 0.36296
2504.114 | 0.62954 | 2504.114 | 0.10055 | 2504.114 | 0.35625
2505.078 | 0.62118 | 2505.078 | 0.10069 | 2505.078 | 0.34899
2506.043 | 0.61202 | 2506.043 | 0.10076 | 2506.043 | 0.34125
2507.007 | 0.60218 | 2507.007 | 0.10084 | 2507.007 | 0.33337
2507.971 | 0.59225 | 2507.971 | 0.10113 | 2507.971 | 0.32567
2508.935 | 0.58187 | 2508.935 | 0.10146 | 2508.935 | 0.31816
2509.9 | 0.57103 | 2509.9 | 0.10168 | 2509.9 | 0.3108
2510.864 | 0.5598 | 2510.864 | 0.10185 | 2510.864 | 0.30376
2511.828 | 0.54863 | 2511.828 | 0.10212 | 2511.828 | 0.29715
2512.792 | 0.53748 | 2512.792 | 0.1025 | 2512.792 | 0.29102
2513.757 | 0.52632 | 2513.757 | 0.10286 | 2513.757 | 0.28527
2514.721 | 0.51515 | 2514.721 | 0.10322 | 2514.721 | 0.27995
2515.685 | 0.50433 | 2515.685 | 0.1037 | 2515.685 | 0.27508
2516.649 | 0.49374 | 2516.649 | 0.10429 | 2516.649 | 0.27067
2517.614 | 0.4834 | 2517.614 | 0.10491 | 2517.614 | 0.26663
2518.578 | 0.47305 | 2518.578 | 0.10541 | 2518.578 | 0.26286
2519.542 | 0.46293 | 2519.542 | 0.10592 | 2519.542 | 0.2594
2520.506 | 0.45325 | 2520.506 | 0.10654 | 2520.506 | 0.25632
2521.47 | 0.44424 | 2521.47 | 0.10734 | 2521.47 | 0.25362
2522.435 | 0.43555 | 2522.435 | 0.10816 | 2522.435 | 0.2512
2523.399 | 0.42716 | 2523.399 | 0.10892 | 2523.399 | 0.24892
2524.363 | 0.41948 | 2524.363 | 0.1099 | 2524.363 | 0.24698
2525.327 | 0.41237 | 2525.327 | 0.11097 | 2525.327 | 0.24524
2526.292 | 0.40565 | 2526.292 | 0.11206 | 2526.292 | 0.24364
2527.256 | 0.39949 | 2527.256 | 0.11325 | 2527.256 | 0.24219
2528.22 | 0.39363 | 2528.22 | 0.11447 | 2528.22 | 0.2408
2529.184 | 0.38814 | 2529.184 | 0.11572 | 2529.184 | 0.23944
2530.148 | 0.38314 | 2530.148 | 0.11717 | 2530.148 | 0.23821
2531.113 | 0.37873 | 2531.113 | 0.11885 | 2531.113 | 0.23712
2532.077 | 0.37428 | 2532.077 | 0.1205 | 2532.077 | 0.23598
2533.041 | 0.3699 | 2533.041 | 0.12218 | 2533.041 | 0.23482
2534.005 | 0.36585 | 2534.005 | 0.12408 | 2534.005 | 0.23378
2534.97 | 0.36204 | 2534.97 | 0.12615 | 2534.97 | 0.23279
2535.934 | 0.35827 | 2535.934 | 0.12833 | 2535.934 | 0.23185
2536.898 | 0.35447 | 2536.898 | 0.13057 | 2536.898 | 0.23092
2537.862 | 0.35077 | 2537.862 | 0.13296 | 2537.862 | 0.23008
2538.827 | 0.34729 | 2538.827 | 0.13557 | 2538.827 | 0.22937
2539.791 | 0.34379 | 2539.791 | 0.13831 | 2539.791 | 0.22878
2540.755 | 0.34041 | 2540.755 | 0.14123 | 2540.755 | 0.22832
2541.719 | 0.33725 | 2541.719 | 0.1444 | 2541.719 | 0.22808
2542.684 | 0.33403 | 2542.684 | 0.14767 | 2542.684 | 0.22793
2543.648 | 0.33056 | 2543.648 | 0.15098 | 2543.648 | 0.22787
2544.612 | 0.32729 | 2544.612 | 0.15456 | 2544.612 | 0.22806
2545.576 | 0.32407 | 2545.576 | 0.15835 | 2545.576 | 0.22846
2546.541 | 0.32055 | 2546.541 | 0.16216 | 2546.541 | 0.22896
2547.505 | 0.31705 | 2547.505 | 0.16622 | 2547.505 | 0.22972
2548.469 | 0.31375 | 2548.469 | 0.1706 | 2548.469 | 0.23078
2549.433 | 0.31051 | 2549.433 | 0.17528 | 2549.433 | 0.23216
2550.397 | 0.30702 | 2550.397 | 0.18004 | 2550.397 | 0.23367
2551.362 | 0.30316 | 2551.362 | 0.18477 | 2551.362 | 0.23528
2552.326 | 0.29935 | 2552.326 | 0.18971 | 2552.326 | 0.23709
2553.29 | 0.29565 | 2553.29 | 0.1949 | 2553.29 | 0.23917
2554.254 | 0.29171 | 2554.254 | 0.20007 | 2554.254 | 0.2413
2555.219 | 0.28758 | 2555.219 | 0.2052 | 2555.219 | 0.24348
2556.183 | 0.28354 | 2556.183 | 0.2104 | 2556.183 | 0.24576
2557.147 | 0.27957 | 2557.147 | 0.21566 | 2557.147 | 0.24812
2558.111 | 0.27589 | 2558.111 | 0.22104 | 2558.111 | 0.25058
2559.075 | 0.27208 | 2559.075 | 0.22628 | 2559.075 | 0.25294
2560.04 | 0.26851 | 2560.04 | 0.23154 | 2560.04 | 0.25529
2561.004 | 0.26546 | 2561.004 | 0.23698 | 2561.004 | 0.25772
2561.968 | 0.26251 | 2561.968 | 0.24233 | 2561.968 | 0.25996
2562.932 | 0.25963 | 2562.932 | 0.24756 | 2562.932 | 0.26202
2563.897 | 0.25714 | 2563.897 | 0.25284 | 2563.897 | 0.26395
2564.861 | 0.2549 | 2564.861 | 0.25809 | 2564.861 | 0.26571
2565.825 | 0.25275 | 2565.825 | 0.26325 | 2565.825 | 0.26719
2566.789 | 0.25101 | 2566.789 | 0.26849 | 2566.789 | 0.26854
2567.754 | 0.24958 | 2567.754 | 0.27379 | 2567.754 | 0.26971
2568.718 | 0.24833 | 2568.718 | 0.2791 | 2568.718 | 0.27066
2569.682 | 0.24719 | 2569.682 | 0.2844 | 2569.682 | 0.27138
2570.646 | 0.24635 | 2570.646 | 0.28983 | 2570.646 | 0.27201
2571.611 | 0.24582 | 2571.611 | 0.29544 | 2571.611 | 0.27255
2572.575 | 0.24541 | 2572.575 | 0.30115 | 2572.575 | 0.27302
2573.539 | 0.24511 | 2573.539 | 0.30699 | 2573.539 | 0.27342
2574.503 | 0.24498 | 2574.503 | 0.31299 | 2574.503 | 0.27381
2575.468 | 0.24505 | 2575.468 | 0.31916 | 2575.468 | 0.27419
2576.432 | 0.24535 | 2576.432 | 0.32552 | 2576.432 | 0.27464
2577.396 | 0.24559 | 2577.396 | 0.33186 | 2577.396 | 0.275
2578.36 | 0.24603 | 2578.36 | 0.33832 | 2578.36 | 0.27539
2579.324 | 0.24695 | 2579.324 | 0.34501 | 2579.324 | 0.27592
2580.289 | 0.24756 | 2580.289 | 0.35139 | 2580.289 | 0.27625
2581.253 | 0.24803 | 2581.253 | 0.3575 | 2581.253 | 0.27642
2582.217 | 0.24888 | 2582.217 | 0.36361 | 2582.217 | 0.27667
2583.181 | 0.24967 | 2583.181 | 0.36941 | 2583.181 | 0.27676
2584.146 | 0.25038 | 2584.146 | 0.37486 | 2584.146 | 0.27669
2585.11 | 0.25112 | 2585.11 | 0.38002 | 2585.11 | 0.2765
2586.074 | 0.25199 | 2586.074 | 0.38492 | 2586.074 | 0.27627
2587.038 | 0.25291 | 2587.038 | 0.38954 | 2587.038 | 0.27594
2588.002 | 0.25355 | 2588.002 | 0.39374 | 2588.002 | 0.27541
2588.967 | 0.25414 | 2588.967 | 0.39768 | 2588.967 | 0.27477
2589.931 | 0.25487 | 2589.931 | 0.40148 | 2589.931 | 0.27413
2590.895 | 0.25577 | 2590.895 | 0.40525 | 2590.895 | 0.27352
2591.859 | 0.2565 | 2591.859 | 0.40887 | 2591.859 | 0.27281
2592.824 | 0.25719 | 2592.824 | 0.41244 | 2592.824 | 0.27206
2593.788 | 0.25795 | 2593.788 | 0.41607 | 2593.788 | 0.27137
2594.752 | 0.25867 | 2594.752 | 0.41972 | 2594.752 | 0.27064
2595.716 | 0.25934 | 2595.716 | 0.42345 | 2595.716 | 0.26992
2596.681 | 0.26007 | 2596.681 | 0.42731 | 2596.681 | 0.26922
2597.645 | 0.26065 | 2597.645 | 0.43116 | 2597.645 | 0.2685
2598.609 | 0.26132 | 2598.609 | 0.43518 | 2598.609 | 0.26785
2599.573 | 0.26211 | 2599.573 | 0.4394 | 2599.573 | 0.26729
2600.538 | 0.26282 | 2600.538 | 0.44362 | 2600.538 | 0.26672
2601.502 | 0.26347 | 2601.502 | 0.44785 | 2601.502 | 0.26619
2602.466 | 0.2642 | 2602.466 | 0.45215 | 2602.466 | 0.26573
2603.43 | 0.26501 | 2603.43 | 0.4565 | 2603.43 | 0.26536
2604.395 | 0.26573 | 2604.395 | 0.46077 | 2604.395 | 0.26503
2605.359 | 0.26638 | 2605.359 | 0.46494 | 2605.359 | 0.26477
2606.323 | 0.26704 | 2606.323 | 0.46906 | 2606.323 | 0.26458
2607.287 | 0.26787 | 2607.287 | 0.47317 | 2607.287 | 0.26458
2608.251 | 0.26843 | 2608.251 | 0.47696 | 2608.251 | 0.26451
2609.216 | 0.26874 | 2609.216 | 0.48041 | 2609.216 | 0.26446
2610.18 | 0.26924 | 2610.18 | 0.48374 | 2610.18 | 0.26458
2611.144 | 0.26994 | 2611.144 | 0.48691 | 2611.144 | 0.26489
2612.108 | 0.27044 | 2612.108 | 0.48969 | 2612.108 | 0.26516
2613.073 | 0.2709 | 2613.073 | 0.49209 | 2613.073 | 0.2655
2614.037 | 0.2714 | 2614.037 | 0.49409 | 2614.037 | 0.26591
2615.001 | 0.27152 | 2615.001 | 0.49549 | 2615.001 | 0.26622
2615.965 | 0.2716 | 2615.965 | 0.49642 | 2615.965 | 0.26654
2616.929 | 0.27198 | 2616.929 | 0.49702 | 2616.929 | 0.26704
2617.894 | 0.27248 | 2617.894 | 0.49719 | 2617.894 | 0.26759
2618.858 | 0.27282 | 2618.858 | 0.49682 | 2618.858 | 0.26812
2619.822 | 0.27316 | 2619.822 | 0.496 | 2619.822 | 0.26865
2620.786 | 0.2735 | 2620.786 | 0.49478 | 2620.786 | 0.26925
2621.751 | 0.27368 | 2621.751 | 0.49307 | 2621.751 | 0.26979
2622.715 | 0.27389 | 2622.715 | 0.49101 | 2622.715 | 0.2704
2623.679 | 0.27416 | 2623.679 | 0.48868 | 2623.679 | 0.27108
2624.643 | 0.2744 | 2624.643 | 0.48611 | 2624.643 | 0.27182
2625.608 | 0.27477 | 2625.608 | 0.4834 | 2625.608 | 0.27265
2626.572 | 0.2749 | 2626.572 | 0.48037 | 2626.572 | 0.27346
2627.536 | 0.27497 | 2627.536 | 0.47714 | 2627.536 | 0.27429
2628.5 | 0.27508 | 2628.5 | 0.47381 | 2628.5 | 0.2752
2629.465 | 0.27496 | 2629.465 | 0.47023 | 2629.465 | 0.27607
2630.429 | 0.27483 | 2630.429 | 0.46654 | 2630.429 | 0.27702
2631.393 | 0.27473 | 2631.393 | 0.46274 | 2631.393 | 0.27801
2632.357 | 0.27464 | 2632.357 | 0.45888 | 2632.357 | 0.27908
2633.322 | 0.27459 | 2633.322 | 0.45497 | 2633.322 | 0.28018
2634.286 | 0.27463 | 2634.286 | 0.45097 | 2634.286 | 0.28136
2635.25 | 0.27475 | 2635.25 | 0.44689 | 2635.25 | 0.28259
2636.214 | 0.27478 | 2636.214 | 0.44265 | 2636.214 | 0.28381
2637.178 | 0.27467 | 2637.178 | 0.43821 | 2637.178 | 0.28496
2638.143 | 0.27464 | 2638.143 | 0.4337 | 2638.143 | 0.28616
2639.107 | 0.27474 | 2639.107 | 0.42908 | 2639.107 | 0.28738
2640.071 | 0.27474 | 2640.071 | 0.42426 | 2640.071 | 0.28854
2641.035 | 0.27493 | 2641.035 | 0.41948 | 2641.035 | 0.28973
2642 | 0.275 | 2642 | 0.41457 | 2642 | 0.29083
2642.964 | 0.27483 | 2642.964 | 0.40942 | 2642.964 | 0.29176
2643.928 | 0.27456 | 2643.928 | 0.40419 | 2643.928 | 0.29259
2644.892 | 0.27426 | 2644.892 | 0.39897 | 2644.892 | 0.29331
2645.856 | 0.27424 | 2645.856 | 0.39398 | 2645.856 | 0.2941
2646.821 | 0.27415 | 2646.821 | 0.38901 | 2646.821 | 0.29476
2647.785 | 0.27358 | 2647.785 | 0.38388 | 2647.785 | 0.29513
2648.749 | 0.27312 | 2648.749 | 0.37895 | 2648.749 | 0.29544
2649.713 | 0.27268 | 2649.713 | 0.37421 | 2649.713 | 0.29566
2650.678 | 0.27229 | 2650.678 | 0.36967 | 2650.678 | 0.2958
2651.642 | 0.27179 | 2651.642 | 0.36527 | 2651.642 | 0.2958
2652.606 | 0.27123 | 2652.606 | 0.36098 | 2652.606 | 0.29565
2653.57 | 0.27072 | 2653.57 | 0.35689 | 2653.57 | 0.29541
2654.535 | 0.27032 | 2654.535 | 0.35302 | 2654.535 | 0.29511
2655.499 | 0.26988 | 2655.499 | 0.34926 | 2655.499 | 0.29469
2656.463 | 0.26934 | 2656.463 | 0.34557 | 2656.463 | 0.29415
2657.427 | 0.26884 | 2657.427 | 0.34206 | 2657.427 | 0.29353
2658.392 | 0.26834 | 2658.392 | 0.33863 | 2658.392 | 0.29282
2659.356 | 0.26773 | 2659.356 | 0.33525 | 2659.356 | 0.292
2660.32 | 0.26716 | 2660.32 | 0.33198 | 2660.32 | 0.29113
2661.284 | 0.26654 | 2661.284 | 0.32878 | 2661.284 | 0.29022
2662.249 | 0.26591 | 2662.249 | 0.32567 | 2662.249 | 0.28926
2663.213 | 0.26508 | 2663.213 | 0.32251 | 2663.213 | 0.28821
2664.177 | 0.26416 | 2664.177 | 0.31939 | 2664.177 | 0.28711
2665.141 | 0.26343 | 2665.141 | 0.31649 | 2665.141 | 0.28614
2666.105 | 0.26267 | 2666.105 | 0.31365 | 2666.105 | 0.28515
2667.07 | 0.26185 | 2667.07 | 0.31087 | 2667.07 | 0.28417
2668.034 | 0.26095 | 2668.034 | 0.30814 | 2668.034 | 0.28317
2668.998 | 0.26012 | 2668.998 | 0.30555 | 2668.998 | 0.28223
2669.962 | 0.2594 | 2669.962 | 0.30312 | 2669.962 | 0.28136
2670.927 | 0.25874 | 2670.927 | 0.30087 | 2670.927 | 0.28053
2671.891 | 0.25799 | 2671.891 | 0.29867 | 2671.891 | 0.27965
2672.855 | 0.25703 | 2672.855 | 0.29649 | 2672.855 | 0.27868
2673.819 | 0.25603 | 2673.819 | 0.29441 | 2673.819 | 0.27764
2674.783 | 0.25506 | 2674.783 | 0.29251 | 2674.783 | 0.27659
2675.748 | 0.25399 | 2675.748 | 0.29072 | 2675.748 | 0.27548
2676.712 | 0.25278 | 2676.712 | 0.28902 | 2676.712 | 0.27429
2677.676 | 0.25163 | 2677.676 | 0.28751 | 2677.676 | 0.27307
2678.64 | 0.25061 | 2678.64 | 0.28625 | 2678.64 | 0.27187
2679.605 | 0.24956 | 2679.605 | 0.28514 | 2679.605 | 0.27062
2680.569 | 0.24849 | 2680.569 | 0.28421 | 2680.569 | 0.26934
2681.533 | 0.24725 | 2681.533 | 0.28336 | 2681.533 | 0.26792
2682.497 | 0.2458 | 2682.497 | 0.28257 | 2682.497 | 0.2664
2683.462 | 0.24424 | 2683.462 | 0.28188 | 2683.462 | 0.2648
2684.426 | 0.24276 | 2684.426 | 0.28137 | 2684.426 | 0.2632
2685.39 | 0.24137 | 2685.39 | 0.28105 | 2685.39 | 0.26159
2686.354 | 0.23981 | 2686.354 | 0.28078 | 2686.354 | 0.25988
2687.319 | 0.23799 | 2687.319 | 0.28048 | 2687.319 | 0.25802
2688.283 | 0.23613 | 2688.283 | 0.28026 | 2688.283 | 0.25611
2689.247 | 0.23446 | 2689.247 | 0.2802 | 2689.247 | 0.25419
2690.211 | 0.23283 | 2690.211 | 0.28026 | 2690.211 | 0.25229
2691.176 | 0.23108 | 2691.176 | 0.2803 | 2691.176 | 0.25029
2692.14 | 0.22925 | 2692.14 | 0.28034 | 2692.14 | 0.2482
2693.104 | 0.22755 | 2693.104 | 0.28047 | 2693.104 | 0.2461
2694.068 | 0.22617 | 2694.068 | 0.28081 | 2694.068 | 0.2441
2695.032 | 0.22457 | 2695.032 | 0.28101 | 2695.032 | 0.24196
2695.997 | 0.22306 | 2695.997 | 0.2813 | 2695.997 | 0.23983
2696.961 | 0.2217 | 2696.961 | 0.28165 | 2696.961 | 0.23769
2697.925 | 0.22009 | 2697.925 | 0.28185 | 2697.925 | 0.23542
2698.889 | 0.21841 | 2698.889 | 0.28199 | 2698.889 | 0.23308
2699.854 | 0.21675 | 2699.854 | 0.28212 | 2699.854 | 0.23073
2700.818 | 0.2151 | 2700.818 | 0.28222 | 2700.818 | 0.22836
2701.782 | 0.2133 | 2701.782 | 0.28222 | 2701.782 | 0.22592
2702.746 | 0.21183 | 2702.746 | 0.28236 | 2702.746 | 0.2236
2703.71 | 0.21032 | 2703.71 | 0.28243 | 2703.71 | 0.2213
2704.675 | 0.20842 | 2704.675 | 0.28223 | 2704.675 | 0.21881
2705.639 | 0.20651 | 2705.639 | 0.28196 | 2705.639 | 0.21632
2706.603 | 0.20467 | 2706.603 | 0.28167 | 2706.603 | 0.21383
2707.567 | 0.20293 | 2707.567 | 0.28142 | 2707.567 | 0.21141
2708.532 | 0.20121 | 2708.532 | 0.28111 | 2708.532 | 0.20897
2709.496 | 0.19934 | 2709.496 | 0.28065 | 2709.496 | 0.20647
2710.46 | 0.19751 | 2710.46 | 0.28019 | 2710.46 | 0.20397
2711.424 | 0.19587 | 2711.424 | 0.27984 | 2711.424 | 0.20156
2712.389 | 0.1943 | 2712.389 | 0.2795 | 2712.389 | 0.19915
2713.353 | 0.19246 | 2713.353 | 0.27902 | 2713.353 | 0.19666
2714.317 | 0.19067 | 2714.317 | 0.27856 | 2714.317 | 0.19419
2715.281 | 0.18918 | 2715.281 | 0.27832 | 2715.281 | 0.19188
2716.246 | 0.18742 | 2716.246 | 0.27795 | 2716.246 | 0.18947
2717.21 | 0.18559 | 2717.21 | 0.27758 | 2717.21 | 0.18709
2718.174 | 0.18381 | 2718.174 | 0.27728 | 2718.174 | 0.18476
2719.138 | 0.18202 | 2719.138 | 0.27705 | 2719.138 | 0.18249
2720.103 | 0.18032 | 2720.103 | 0.27692 | 2720.103 | 0.1803
2721.067 | 0.17865 | 2721.067 | 0.27687 | 2721.067 | 0.17821
2722.031 | 0.17695 | 2722.031 | 0.27685 | 2722.031 | 0.17614
2722.995 | 0.17519 | 2722.995 | 0.27689 | 2722.995 | 0.17413
2723.959 | 0.17357 | 2723.959 | 0.27708 | 2723.959 | 0.17221
2724.924 | 0.17182 | 2724.924 | 0.27726 | 2724.924 | 0.17032
2725.888 | 0.17 | 2725.888 | 0.27745 | 2725.888 | 0.16846
2726.852 | 0.16847 | 2726.852 | 0.27785 | 2726.852 | 0.16677
2727.816 | 0.16692 | 2727.816 | 0.2783 | 2727.816 | 0.16511
2728.781 | 0.16522 | 2728.781 | 0.27871 | 2728.781 | 0.16346
2729.745 | 0.16357 | 2729.745 | 0.27918 | 2729.745 | 0.16188
2730.709 | 0.16187 | 2730.709 | 0.27965 | 2730.709 | 0.16033
2731.673 | 0.16038 | 2731.673 | 0.28025 | 2731.673 | 0.15892
2732.637 | 0.15908 | 2732.637 | 0.28096 | 2732.637 | 0.15767
2733.602 | 0.15783 | 2733.602 | 0.2817 | 2733.602 | 0.15647
2734.566 | 0.15673 | 2734.566 | 0.28251 | 2734.566 | 0.15541
2735.53 | 0.15562 | 2735.53 | 0.2833 | 2735.53 | 0.15441
2736.494 | 0.15451 | 2736.494 | 0.28407 | 2736.494 | 0.15351
2737.459 | 0.15347 | 2737.459 | 0.28485 | 2737.459 | 0.15271
2738.423 | 0.15217 | 2738.423 | 0.28543 | 2738.423 | 0.1519
2739.387 | 0.15099 | 2739.387 | 0.28601 | 2739.387 | 0.15121
2740.351 | 0.15011 | 2740.351 | 0.28667 | 2740.351 | 0.15075
2741.316 | 0.14925 | 2741.316 | 0.28726 | 2741.316 | 0.15038
2742.28 | 0.14827 | 2742.28 | 0.28771 | 2742.28 | 0.15005
2743.244 | 0.14725 | 2743.244 | 0.28795 | 2743.244 | 0.14976
2744.208 | 0.14638 | 2744.208 | 0.2881 | 2744.208 | 0.14962
2745.173 | 0.14523 | 2745.173 | 0.28792 | 2745.173 | 0.1494
2746.137 | 0.14414 | 2746.137 | 0.28755 | 2746.137 | 0.14927
2747.101 | 0.14334 | 2747.101 | 0.28712 | 2747.101 | 0.14928
2748.065 | 0.14243 | 2748.065 | 0.2864 | 2748.065 | 0.14929
2749.03 | 0.14152 | 2749.03 | 0.28543 | 2749.03 | 0.14931
2749.994 | 0.14084 | 2749.994 | 0.28433 | 2749.994 | 0.14946
2750.958 | 0.14034 | 2750.958 | 0.28308 | 2750.958 | 0.14969
2751.922 | 0.13974 | 2751.922 | 0.28154 | 2751.922 | 0.1499
2752.886 | 0.13921 | 2752.886 | 0.27981 | 2752.886 | 0.15014
2753.851 | 0.13871 | 2753.851 | 0.27789 | 2753.851 | 0.15041
2754.815 | 0.13793 | 2754.815 | 0.27562 | 2754.815 | 0.15058
2755.779 | 0.13713 | 2755.779 | 0.27318 | 2755.779 | 0.15077
2756.743 | 0.13641 | 2756.743 | 0.27066 | 2756.743 | 0.15099
2757.708 | 0.13595 | 2757.708 | 0.26819 | 2757.708 | 0.15137
2758.672 | 0.13551 | 2758.672 | 0.26562 | 2758.672 | 0.15177
2759.636 | 0.1349 | 2759.636 | 0.26285 | 2759.636 | 0.15212
2760.6 | 0.13429 | 2760.6 | 0.26002 | 2760.6 | 0.15249
2761.564 | 0.13368 | 2761.564 | 0.25713 | 2761.564 | 0.1529
2762.529 | 0.13298 | 2762.529 | 0.25414 | 2762.529 | 0.15325
2763.493 | 0.13204 | 2763.493 | 0.25098 | 2763.493 | 0.15354
2764.457 | 0.13113 | 2764.457 | 0.24778 | 2764.457 | 0.15384
2765.421 | 0.13045 | 2765.421 | 0.24469 | 2765.421 | 0.15426
2766.386 | 0.12993 | 2766.386 | 0.24166 | 2766.386 | 0.15472
2767.35 | 0.12941 | 2767.35 | 0.23861 | 2767.35 | 0.15521
2768.314 | 0.12894 | 2768.314 | 0.23559 | 2768.314 | 0.1557
2769.278 | 0.12817 | 2769.278 | 0.23242 | 2769.278 | 0.15607
2770.243 | 0.12761 | 2770.243 | 0.22937 | 2770.243 | 0.15651
2771.207 | 0.12736 | 2771.207 | 0.22651 | 2771.207 | 0.15708
2772.171 | 0.12698 | 2772.171 | 0.22357 | 2772.171 | 0.15761
2773.135 | 0.12639 | 2773.135 | 0.22054 | 2773.135 | 0.15807
2774.1 | 0.12586 | 2774.1 | 0.21758 | 2774.1 | 0.15855
2775.064 | 0.12543 | 2775.064 | 0.21472 | 2775.064 | 0.15911
2776.028 | 0.12502 | 2776.028 | 0.21189 | 2776.028 | 0.15969
2776.992 | 0.12447 | 2776.992 | 0.20902 | 2776.992 | 0.16025
2777.957 | 0.12397 | 2777.957 | 0.20622 | 2777.957 | 0.16086
2778.921 | 0.12357 | 2778.921 | 0.20354 | 2778.921 | 0.16156
2779.885 | 0.12298 | 2779.885 | 0.20079 | 2779.885 | 0.16221
2780.849 | 0.12248 | 2780.849 | 0.19813 | 2780.849 | 0.16294
2781.813 | 0.12204 | 2781.813 | 0.19556 | 2781.813 | 0.16371
2782.778 | 0.12144 | 2782.778 | 0.19292 | 2782.778 | 0.16445
2783.742 | 0.12096 | 2783.742 | 0.19038 | 2783.742 | 0.16524
2784.706 | 0.12051 | 2784.706 | 0.18788 | 2784.706 | 0.16608
2785.67 | 0.12012 | 2785.67 | 0.18542 | 2785.67 | 0.16691
2786.635 | 0.11969 | 2786.635 | 0.18298 | 2786.635 | 0.16776
2787.599 | 0.11905 | 2787.599 | 0.18042 | 2787.599 | 0.1685
2788.563 | 0.11857 | 2788.563 | 0.17797 | 2788.563 | 0.16933
2789.527 | 0.11857 | 2789.527 | 0.17578 | 2789.527 | 0.17032
2790.491 | 0.11861 | 2790.491 | 0.17365 | 2790.491 | 0.17134
2791.456 | 0.11831 | 2791.456 | 0.17134 | 2791.456 | 0.17219
2792.42 | 0.11759 | 2792.42 | 0.16881 | 2792.42 | 0.17286
2793.384 | 0.11725 | 2793.384 | 0.16653 | 2793.384 | 0.17368
2794.348 | 0.11733 | 2794.348 | 0.16455 | 2794.348 | 0.17469
2795.313 | 0.1172 | 2795.313 | 0.16246 | 2795.313 | 0.17559
2796.277 | 0.11682 | 2796.277 | 0.16029 | 2796.277 | 0.17643
2797.241 | 0.1164 | 2797.241 | 0.15814 | 2797.241 | 0.17723
2798.205 | 0.11629 | 2798.205 | 0.15623 | 2798.205 | 0.1782
2799.17 | 0.11605 | 2799.17 | 0.1543 | 2799.17 | 0.17912
2800.134 | 0.11575 | 2800.134 | 0.1524 | 2800.134 | 0.18004
2801.098 | 0.11549 | 2801.098 | 0.15054 | 2801.098 | 0.181
2802.062 | 0.11518 | 2802.062 | 0.14872 | 2802.062 | 0.18198
2803.027 | 0.11485 | 2803.027 | 0.14691 | 2803.027 | 0.18294
2803.991 | 0.11439 | 2803.991 | 0.14509 | 2803.991 | 0.1839
2804.955 | 0.11411 | 2804.955 | 0.14338 | 2804.955 | 0.18494
2805.919 | 0.11398 | 2805.919 | 0.14179 | 2805.919 | 0.18607
2806.884 | 0.1137 | 2806.884 | 0.14013 | 2806.884 | 0.18714
2807.848 | 0.11329 | 2807.848 | 0.13841 | 2807.848 | 0.18818
2808.812 | 0.11311 | 2808.812 | 0.13683 | 2808.812 | 0.1893
2809.776 | 0.11308 | 2809.776 | 0.13538 | 2809.776 | 0.19051
2810.74 | 0.11288 | 2810.74 | 0.13383 | 2810.74 | 0.19165
2811.705 | 0.11245 | 2811.705 | 0.13217 | 2811.705 | 0.19272
2812.669 | 0.1123 | 2812.669 | 0.13069 | 2812.669 | 0.19389
2813.633 | 0.11234 | 2813.633 | 0.12934 | 2813.633 | 0.19514
2814.597 | 0.11234 | 2814.597 | 0.12799 | 2814.597 | 0.19638
2815.562 | 0.11206 | 2815.562 | 0.12651 | 2815.562 | 0.19752
2816.526 | 0.11165 | 2816.526 | 0.12499 | 2816.526 | 0.19858
2817.49 | 0.11137 | 2817.49 | 0.12358 | 2817.49 | 0.1997
2818.454 | 0.11133 | 2818.454 | 0.12231 | 2818.454 | 0.20089
2819.418 | 0.11105 | 2819.418 | 0.12094 | 2819.418 | 0.20197
2820.383 | 0.11055 | 2820.383 | 0.11946 | 2820.383 | 0.20292
2821.347 | 0.11007 | 2821.347 | 0.11802 | 2821.347 | 0.20386
2822.311 | 0.10983 | 2822.311 | 0.11674 | 2822.311 | 0.20483
2823.275 | 0.10967 | 2823.275 | 0.11551 | 2823.275 | 0.2058
2824.24 | 0.10937 | 2824.24 | 0.1142 | 2824.24 | 0.20663
2825.204 | 0.10916 | 2825.204 | 0.11294 | 2825.204 | 0.20746
2826.168 | 0.10897 | 2826.168 | 0.1117 | 2826.168 | 0.2082
2827.132 | 0.10884 | 2827.132 | 0.1105 | 2827.132 | 0.20889
2828.097 | 0.10865 | 2828.097 | 0.10926 | 2828.097 | 0.20947
2829.061 | 0.10838 | 2829.061 | 0.10798 | 2829.061 | 0.20997
2830.025 | 0.10816 | 2830.025 | 0.10673 | 2830.025 | 0.21041
2830.989 | 0.10784 | 2830.989 | 0.10544 | 2830.989 | 0.21076
2831.954 | 0.10766 | 2831.954 | 0.10423 | 2831.954 | 0.21109
2832.918 | 0.10744 | 2832.918 | 0.10302 | 2832.918 | 0.21137
2833.882 | 0.10725 | 2833.882 | 0.10185 | 2833.882 | 0.21159
2834.846 | 0.10724 | 2834.846 | 0.10083 | 2834.846 | 0.21187
2835.811 | 0.10684 | 2835.811 | 0.099616 | 2835.811 | 0.21195
2836.775 | 0.10662 | 2836.775 | 0.098539 | 2836.775 | 0.21206
2837.739 | 0.10642 | 2837.739 | 0.097498 | 2837.739 | 0.21209
2838.703 | 0.10615 | 2838.703 | 0.096453 | 2838.703 | 0.21207
2839.667 | 0.10605 | 2839.667 | 0.09553 | 2839.667 | 0.21203
2840.632 | 0.10601 | 2840.632 | 0.09467 | 2840.632 | 0.21195
2841.596 | 0.10571 | 2841.596 | 0.09368 | 2841.596 | 0.21168
2842.56 | 0.10551 | 2842.56 | 0.092766 | 2842.56 | 0.21138
2843.524 | 0.10547 | 2843.524 | 0.091933 | 2843.524 | 0.21105
2844.489 | 0.10529 | 2844.489 | 0.091029 | 2844.489 | 0.2106
2845.453 | 0.10517 | 2845.453 | 0.09013 | 2845.453 | 0.21009
2846.417 | 0.1053 | 2846.417 | 0.089374 | 2846.417 | 0.20961
2847.381 | 0.10535 | 2847.381 | 0.088576 | 2847.381 | 0.20902
2848.345 | 0.10537 | 2848.345 | 0.087781 | 2848.345 | 0.20839
2849.31 | 0.10541 | 2849.31 | 0.08702 | 2849.31 | 0.20775
2850.274 | 0.10548 | 2850.274 | 0.086338 | 2850.274 | 0.20716
2851.238 | 0.1056 | 2851.238 | 0.085721 | 2851.238 | 0.20663
2852.202 | 0.10545 | 2852.202 | 0.085001 | 2852.202 | 0.20605
2853.167 | 0.10501 | 2853.167 | 0.08416 | 2853.167 | 0.2054
2854.131 | 0.10469 | 2854.131 | 0.083448 | 2854.131 | 0.20489
2855.095 | 0.10456 | 2855.095 | 0.082881 | 2855.095 | 0.20453
2856.059 | 0.10415 | 2856.059 | 0.082202 | 2856.059 | 0.20416
2857.024 | 0.10334 | 2857.024 | 0.081323 | 2857.024 | 0.20369
2857.988 | 0.10282 | 2857.988 | 0.080626 | 2857.988 | 0.20344
2858.952 | 0.10218 | 2858.952 | 0.07988 | 2858.952 | 0.20321
2859.916 | 0.10154 | 2859.916 | 0.079162 | 2859.916 | 0.20304
2860.881 | 0.10109 | 2860.881 | 0.078539 | 2860.881 | 0.20297
2861.845 | 0.1004 | 2861.845 | 0.077776 | 2861.845 | 0.20287
2862.809 | 0.09977 | 2862.809 | 0.077037 | 2862.809 | 0.20282
2863.773 | 0.099366 | 2863.773 | 0.076425 | 2863.773 | 0.20291
2864.738 | 0.09889 | 2864.738 | 0.075759 | 2864.738 | 0.20297
2865.702 | 0.098292 | 2865.702 | 0.075004 | 2865.702 | 0.20297
2866.666 | 0.097856 | 2866.666 | 0.074311 | 2866.666 | 0.20304
2867.63 | 0.097684 | 2867.63 | 0.07377 | 2867.63 | 0.20324
2868.594 | 0.097494 | 2868.594 | 0.073202 | 2868.594 | 0.20343
2869.559 | 0.097213 | 2869.559 | 0.072579 | 2869.559 | 0.20361
2870.523 | 0.096976 | 2870.523 | 0.071982 | 2870.523 | 0.20381
2871.487 | 0.096897 | 2871.487 | 0.071505 | 2871.487 | 0.20412
2872.451 | 0.096664 | 2872.451 | 0.070941 | 2872.451 | 0.20438
2873.416 | 0.09635 | 2873.416 | 0.070349 | 2873.416 | 0.20463
2874.38 | 0.096125 | 2874.38 | 0.069839 | 2874.38 | 0.20494
2875.344 | 0.095807 | 2875.344 | 0.069322 | 2875.344 | 0.20527
2876.308 | 0.095591 | 2876.308 | 0.068872 | 2876.308 | 0.20565
2877.272 | 0.095211 | 2877.272 | 0.068361 | 2877.272 | 0.20602
2878.237 | 0.094777 | 2878.237 | 0.06782 | 2878.237 | 0.20636
2879.201 | 0.094403 | 2879.201 | 0.067343 | 2879.201 | 0.20675
2880.165 | 0.094271 | 2880.165 | 0.067031 | 2880.165 | 0.20724
2881.129 | 0.094153 | 2881.129 | 0.066747 | 2881.129 | 0.20777
2882.094 | 0.093794 | 2882.094 | 0.066323 | 2882.094 | 0.20817
2883.058 | 0.093499 | 2883.058 | 0.065947 | 2883.058 | 0.2086
2884.022 | 0.093215 | 2884.022 | 0.065572 | 2884.022 | 0.209
2884.986 | 0.093016 | 2884.986 | 0.06525 | 2884.986 | 0.20943
2885.951 | 0.092943 | 2885.951 | 0.064977 | 2885.951 | 0.20985
2886.915 | 0.092982 | 2886.915 | 0.064761 | 2886.915 | 0.21031
2887.879 | 0.092707 | 2887.879 | 0.064364 | 2887.879 | 0.21057
2888.843 | 0.092391 | 2888.843 | 0.06394 | 2888.843 | 0.21076
2889.808 | 0.092145 | 2889.808 | 0.063528 | 2889.808 | 0.21091
2890.772 | 0.092325 | 2890.772 | 0.06336 | 2890.772 | 0.21116
2891.736 | 0.092399 | 2891.736 | 0.063123 | 2891.736 | 0.2113
2892.7 | 0.092257 | 2892.7 | 0.062757 | 2892.7 | 0.21128
2893.665 | 0.092218 | 2893.665 | 0.062443 | 2893.665 | 0.21118
2894.629 | 0.092353 | 2894.629 | 0.062251 | 2894.629 | 0.2111
2895.593 | 0.092246 | 2895.593 | 0.061928 | 2895.593 | 0.21085
2896.557 | 0.092005 | 2896.557 | 0.061541 | 2896.557 | 0.21047
2897.521 | 0.091948 | 2897.521 | 0.061256 | 2897.521 | 0.2101
2898.486 | 0.092073 | 2898.486 | 0.061103 | 2898.486 | 0.20976
2899.45 | 0.091811 | 2899.45 | 0.06073 | 2899.45 | 0.20915
2900.414 | 0.091426 | 2900.414 | 0.060295 | 2900.414 | 0.20843
2901.378 | 0.091483 | 2901.378 | 0.060118 | 2901.378 | 0.20782
2902.343 | 0.091623 | 2902.343 | 0.059997 | 2902.343 | 0.2072
2903.307 | 0.091512 | 2903.307 | 0.059705 | 2903.307 | 0.20639
2904.271 | 0.091352 | 2904.271 | 0.059387 | 2904.271 | 0.20551
2905.235 | 0.091158 | 2905.235 | 0.05904 | 2905.235 | 0.20455
2906.199 | 0.091012 | 2906.199 | 0.058722 | 2906.199 | 0.20357
2907.164 | 0.090964 | 2907.164 | 0.058446 | 2907.164 | 0.20259
2908.128 | 0.091112 | 2908.128 | 0.058253 | 2908.128 | 0.20166
2909.092 | 0.091344 | 2909.092 | 0.058078 | 2909.092 | 0.20071
2910.056 | 0.091587 | 2910.056 | 0.057912 | 2910.056 | 0.19976
2911.021 | 0.092073 | 2911.021 | 0.05786 | 2911.021 | 0.19888
2911.985 | 0.0927 | 2911.985 | 0.057883 | 2911.985 | 0.19807
2912.949 | 0.09286 | 2912.949 | 0.057636 | 2912.949 | 0.19709
2913.913 | 0.092929 | 2913.913 | 0.057347 | 2913.913 | 0.19612
2914.878 | 0.093141 | 2914.878 | 0.057146 | 2914.878 | 0.19524
2915.842 | 0.09333 | 2915.842 | 0.056963 | 2915.842 | 0.19445
2916.806 | 0.093342 | 2916.806 | 0.056703 | 2916.806 | 0.19365
2917.77 | 0.093667 | 2917.77 | 0.05666 | 2917.77 | 0.19305
2918.735 | 0.093733 | 2918.735 | 0.056501 | 2918.735 | 0.19244
2919.699 | 0.093538 | 2919.699 | 0.056232 | 2919.699 | 0.19184
2920.663 | 0.093617 | 2920.663 | 0.056136 | 2920.663 | 0.19142
2921.627 | 0.09368 | 2921.627 | 0.056077 | 2921.627 | 0.19111
2922.592 | 0.093883 | 2922.592 | 0.056123 | 2922.592 | 0.19095
2923.556 | 0.093668 | 2923.556 | 0.055954 | 2923.556 | 0.19071
2924.52 | 0.093128 | 2924.52 | 0.055617 | 2924.52 | 0.19041
2925.484 | 0.09272 | 2925.484 | 0.05537 | 2925.484 | 0.19025
2926.448 | 0.092479 | 2926.448 | 0.055216 | 2926.448 | 0.19021
2927.413 | 0.092325 | 2927.413 | 0.055111 | 2927.413 | 0.1903
2928.377 | 0.092266 | 2928.377 | 0.055047 | 2928.377 | 0.19047
2929.341 | 0.092048 | 2929.341 | 0.05489 | 2929.341 | 0.19064
2930.305 | 0.091639 | 2930.305 | 0.054605 | 2930.305 | 0.19074
2931.27 | 0.091128 | 2931.27 | 0.054262 | 2931.27 | 0.19087
2932.234 | 0.090919 | 2932.234 | 0.054082 | 2932.234 | 0.19115
2933.198 | 0.090729 | 2933.198 | 0.053913 | 2933.198 | 0.19149
2934.162 | 0.090539 | 2934.162 | 0.053743 | 2934.162 | 0.19186
2935.126 | 0.090294 | 2935.126 | 0.053564 | 2935.126 | 0.19229
2936.091 | 0.09017 | 2936.091 | 0.053457 | 2936.091 | 0.19278
2937.055 | 0.089723 | 2937.055 | 0.053188 | 2937.055 | 0.19318
2938.019 | 0.089162 | 2938.019 | 0.052866 | 2938.019 | 0.19355
2938.983 | 0.089021 | 2938.983 | 0.052781 | 2938.983 | 0.19417
2939.948 | 0.088465 | 2939.948 | 0.052454 | 2939.948 | 0.19464
2940.912 | 0.087909 | 2940.912 | 0.052139 | 2940.912 | 0.19514
2941.876 | 0.087846 | 2941.876 | 0.052101 | 2941.876 | 0.19586
2942.84 | 0.087719 | 2942.84 | 0.052028 | 2942.84 | 0.1966
2943.805 | 0.087496 | 2943.805 | 0.051885 | 2943.805 | 0.1973
2944.769 | 0.087186 | 2944.769 | 0.051694 | 2944.769 | 0.19802
2945.733 | 0.087091 | 2945.733 | 0.051596 | 2945.733 | 0.19882
2946.697 | 0.087129 | 2946.697 | 0.051561 | 2946.697 | 0.19971
2947.662 | 0.086944 | 2947.662 | 0.051384 | 2947.662 | 0.20053
2948.626 | 0.086875 | 2948.626 | 0.051269 | 2948.626 | 0.20145
2949.59 | 0.086869 | 2949.59 | 0.051159 | 2949.59 | 0.20238
2950.554 | 0.086929 | 2950.554 | 0.051081 | 2950.554 | 0.2034
2951.519 | 0.087104 | 2951.519 | 0.051059 | 2951.519 | 0.2045
2952.483 | 0.087208 | 2952.483 | 0.051002 | 2952.483 | 0.20562
2953.447 | 0.087188 | 2953.447 | 0.050881 | 2953.447 | 0.20673
2954.411 | 0.087034 | 2954.411 | 0.0507 | 2954.411 | 0.20786
2955.375 | 0.087016 | 2955.375 | 0.050607 | 2955.375 | 0.20909
2956.34 | 0.087131 | 2956.34 | 0.050623 | 2956.34 | 0.21046
2957.304 | 0.086971 | 2957.304 | 0.050495 | 2957.304 | 0.21174
2958.268 | 0.08672 | 2958.268 | 0.050349 | 2958.268 | 0.21308
2959.232 | 0.086699 | 2959.232 | 0.05035 | 2959.232 | 0.21457
2960.197 | 0.086568 | 2960.197 | 0.0503 | 2960.197 | 0.21608
2961.161 | 0.086356 | 2961.161 | 0.050204 | 2961.161 | 0.21759
2962.125 | 0.086241 | 2962.125 | 0.050168 | 2962.125 | 0.21922
2963.089 | 0.0858 | 2963.089 | 0.049947 | 2963.089 | 0.22072
2964.053 | 0.085576 | 2964.053 | 0.049857 | 2964.053 | 0.22239
2965.018 | 0.085571 | 2965.018 | 0.049852 | 2965.018 | 0.22418
2965.982 | 0.085585 | 2965.982 | 0.04985 | 2965.982 | 0.22602
2966.946 | 0.085584 | 2966.946 | 0.049835 | 2966.946 | 0.22785
2967.91 | 0.08539 | 2967.91 | 0.049678 | 2967.91 | 0.22965
2968.875 | 0.085334 | 2968.875 | 0.04956 | 2968.875 | 0.23153
2969.839 | 0.085374 | 2969.839 | 0.04949 | 2969.839 | 0.23353
2970.803 | 0.085502 | 2970.803 | 0.049458 | 2970.803 | 0.23555
2971.767 | 0.085612 | 2971.767 | 0.049407 | 2971.767 | 0.23756
2972.732 | 0.085261 | 2972.732 | 0.049066 | 2972.732 | 0.23939
2973.696 | 0.084993 | 2973.696 | 0.04878 | 2973.696 | 0.24129
2974.66 | 0.085203 | 2974.66 | 0.048764 | 2974.66 | 0.24337
2975.624 | 0.085285 | 2975.624 | 0.048696 | 2975.624 | 0.24545
2976.589 | 0.085323 | 2976.589 | 0.04861 | 2976.589 | 0.2475
2977.553 | 0.085423 | 2977.553 | 0.048558 | 2977.553 | 0.24953
2978.517 | 0.085414 | 2978.517 | 0.048465 | 2978.517 | 0.25144
2979.481 | 0.085351 | 2979.481 | 0.048375 | 2979.481 | 0.25328
2980.446 | 0.085315 | 2980.446 | 0.048282 | 2980.446 | 0.25499
2981.41 | 0.085414 | 2981.41 | 0.048284 | 2981.41 | 0.25666
2982.374 | 0.085383 | 2982.374 | 0.048225 | 2982.374 | 0.25807
2983.338 | 0.085248 | 2983.338 | 0.048102 | 2983.338 | 0.25921
2984.302 | 0.084923 | 2984.302 | 0.047868 | 2984.302 | 0.2601
2985.267 | 0.084825 | 2985.267 | 0.04777 | 2985.267 | 0.26095
2986.231 | 0.085054 | 2986.231 | 0.047849 | 2986.231 | 0.26167
2987.195 | 0.08496 | 2987.195 | 0.047744 | 2987.195 | 0.26204
2988.159 | 0.084873 | 2988.159 | 0.047614 | 2988.159 | 0.26213
2989.124 | 0.085016 | 2989.124 | 0.047625 | 2989.124 | 0.26208
2990.088 | 0.085218 | 2990.088 | 0.047662 | 2990.088 | 0.26178
2991.052 | 0.085076 | 2991.052 | 0.047503 | 2991.052 | 0.26107
2992.016 | 0.085001 | 2992.016 | 0.047365 | 2992.016 | 0.26012
2992.98 | 0.085196 | 2992.98 | 0.047383 | 2992.98 | 0.25908
2993.945 | 0.085295 | 2993.945 | 0.047339 | 2993.945 | 0.25775
2994.909 | 0.085106 | 2994.909 | 0.047141 | 2994.909 | 0.25615
2995.873 | 0.085048 | 2995.873 | 0.04703 | 2995.873 | 0.25439
2996.837 | 0.085284 | 2996.837 | 0.047104 | 2996.837 | 0.25264
2997.802 | 0.085331 | 2997.802 | 0.04707 | 2997.802 | 0.25067
2998.766 | 0.085399 | 2998.766 | 0.047068 | 2998.766 | 0.24858
2999.73 | 0.085701 | 2999.73 | 0.0472 | 2999.73 | 0.24647
3000.694 | 0.085584 | 3000.694 | 0.047118 | 3000.694 | 0.24414
3001.659 | 0.085349 | 3001.659 | 0.046983 | 3001.659 | 0.24168
3002.623 | 0.085344 | 3002.623 | 0.046976 | 3002.623 | 0.23927
3003.587 | 0.085271 | 3003.587 | 0.046926 | 3003.587 | 0.23675
3004.551 | 0.084948 | 3004.551 | 0.046742 | 3004.551 | 0.23412
3005.516 | 0.084864 | 3005.516 | 0.046692 | 3005.516 | 0.23153
3006.48 | 0.085007 | 3006.48 | 0.046773 | 3006.48 | 0.22902
3007.444 | 0.08488 | 3007.444 | 0.046668 | 3007.444 | 0.22633
3008.408 | 0.084731 | 3008.408 | 0.04654 | 3008.408 | 0.2236
3009.373 | 0.084785 | 3009.373 | 0.046505 | 3009.373 | 0.2209
3010.337 | 0.084813 | 3010.337 | 0.046454 | 3010.337 | 0.21819
3011.301 | 0.084669 | 3011.301 | 0.046273 | 3011.301 | 0.21535
3012.265 | 0.08471 | 3012.265 | 0.0462 | 3012.265 | 0.21255
3013.229 | 0.084795 | 3013.229 | 0.046161 | 3013.229 | 0.20973
3014.194 | 0.084795 | 3014.194 | 0.046056 | 3014.194 | 0.20685
3015.158 | 0.084709 | 3015.158 | 0.045886 | 3015.158 | 0.20382
3016.122 | 0.084671 | 3016.122 | 0.045774 | 3016.122 | 0.20081
3017.086 | 0.084894 | 3017.086 | 0.045821 | 3017.086 | 0.19785
3018.051 | 0.084868 | 3018.051 | 0.04576 | 3018.051 | 0.19476
3019.015 | 0.084656 | 3019.015 | 0.045599 | 3019.015 | 0.19153
3019.979 | 0.084648 | 3019.979 | 0.045567 | 3019.979 | 0.18834
3020.943 | 0.084637 | 3020.943 | 0.045541 | 3020.943 | 0.18508
3021.907 | 0.084262 | 3021.907 | 0.045325 | 3021.907 | 0.18162
3022.872 | 0.084249 | 3022.872 | 0.045333 | 3022.872 | 0.17824
3023.836 | 0.084191 | 3023.836 | 0.045335 | 3023.836 | 0.17482
3024.8 | 0.083795 | 3024.8 | 0.045134 | 3024.8 | 0.17121
3025.764 | 0.083623 | 3025.764 | 0.045074 | 3025.764 | 0.1677
3026.729 | 0.083679 | 3026.729 | 0.045145 | 3026.729 | 0.1643
3027.693 | 0.083635 | 3027.693 | 0.04516 | 3027.693 | 0.16087
3028.657 | 0.08346 | 3028.657 | 0.045086 | 3028.657 | 0.15739
3029.621 | 0.083314 | 3029.621 | 0.045004 | 3029.621 | 0.15395
3030.586 | 0.083232 | 3030.586 | 0.044931 | 3030.586 | 0.15057
3031.55 | 0.083229 | 3031.55 | 0.044918 | 3031.55 | 0.1473
3032.514 | 0.083212 | 3032.514 | 0.044897 | 3032.514 | 0.14411
3033.478 | 0.083032 | 3033.478 | 0.044763 | 3033.478 | 0.14095
3034.443 | 0.08316 | 3034.443 | 0.044797 | 3034.443 | 0.13798
3035.407 | 0.083089 | 3035.407 | 0.044725 | 3035.407 | 0.13503
3036.371 | 0.083231 | 3036.371 | 0.044784 | 3036.371 | 0.13225
3037.335 | 0.083391 | 3037.335 | 0.044871 | 3037.335 | 0.12959
3038.3 | 0.083181 | 3038.3 | 0.044732 | 3038.3 | 0.12686
3039.264 | 0.083142 | 3039.264 | 0.044704 | 3039.264 | 0.12431
3040.228 | 0.083201 | 3040.228 | 0.044734 | 3040.228 | 0.12187
3041.192 | 0.083064 | 3041.192 | 0.044676 | 3041.192 | 0.11946
3042.156 | 0.082844 | 3042.156 | 0.044583 | 3042.156 | 0.11708
3043.121 | 0.082765 | 3043.121 | 0.044575 | 3043.121 | 0.11485
3044.085 | 0.082745 | 3044.085 | 0.044589 | 3044.085 | 0.11269
3045.049 | 0.082671 | 3045.049 | 0.044585 | 3045.049 | 0.11059
3046.013 | 0.08226 | 3046.013 | 0.044369 | 3046.013 | 0.10839
3046.978 | 0.08226 | 3046.978 | 0.044374 | 3046.978 | 0.1064
3047.942 | 0.08232 | 3047.942 | 0.044394 | 3047.942 | 0.10446
3048.906 | 0.082173 | 3048.906 | 0.044296 | 3048.906 | 0.10251
3049.87 | 0.08187 | 3049.87 | 0.044089 | 3049.87 | 0.10052
3050.834 | 0.08171 | 3050.834 | 0.043944 | 3050.834 | 0.098617
3051.799 | 0.081934 | 3051.799 | 0.043989 | 3051.799 | 0.096881
3052.763 | 0.082229 | 3052.763 | 0.044059 | 3052.763 | 0.095217
3053.727 | 0.082071 | 3053.727 | 0.043859 | 3053.727 | 0.093394
3054.691 | 0.082237 | 3054.691 | 0.04385 | 3054.691 | 0.09175
3055.656 | 0.082144 | 3055.656 | 0.043667 | 3055.656 | 0.090003
3056.62 | 0.081884 | 3056.62 | 0.043411 | 3056.62 | 0.088257
3057.584 | 0.082125 | 3057.584 | 0.043472 | 3057.584 | 0.086753
3058.548 | 0.082228 | 3058.548 | 0.043459 | 3058.548 | 0.08525
3059.513 | 0.082232 | 3059.513 | 0.043402 | 3059.513 | 0.083742
3060.477 | 0.082185 | 3060.477 | 0.043353 | 3060.477 | 0.082281
3061.441 | 0.082274 | 3061.441 | 0.043394 | 3061.441 | 0.080914
3062.405 | 0.082281 | 3062.405 | 0.043411 | 3062.405 | 0.079553
3063.37 | 0.08207 | 3063.37 | 0.043308 | 3063.37 | 0.078136
3064.334 | 0.081872 | 3064.334 | 0.043245 | 3064.334 | 0.076798
3065.298 | 0.081866 | 3065.298 | 0.043305 | 3065.298 | 0.075581
3066.262 | 0.08175 | 3066.262 | 0.043284 | 3066.262 | 0.074354
3067.227 | 0.081583 | 3067.227 | 0.043253 | 3067.227 | 0.073153
3068.191 | 0.081737 | 3068.191 | 0.043415 | 3068.191 | 0.072134
3069.155 | 0.08165 | 3069.155 | 0.043391 | 3069.155 | 0.071004
3070.119 | 0.081577 | 3070.119 | 0.043387 | 3070.119 | 0.069928
3071.083 | 0.081571 | 3071.083 | 0.043397 | 3071.083 | 0.0689
3072.048 | 0.081664 | 3072.048 | 0.043443 | 3072.048 | 0.067928
3073.012 | 0.081791 | 3073.012 | 0.043483 | 3073.012 | 0.066968
3073.976 | 0.081886 | 3073.976 | 0.043506 | 3073.976 | 0.06605
3074.94 | 0.082122 | 3074.94 | 0.04359 | 3074.94 | 0.065208
3075.905 | 0.082111 | 3075.905 | 0.043533 | 3075.905 | 0.064304
3076.869 | 0.081711 | 3076.869 | 0.043235 | 3076.869 | 0.063251
3077.833 | 0.081812 | 3077.833 | 0.043246 | 3077.833 | 0.062444
3078.797 | 0.082031 | 3078.797 | 0.043324 | 3078.797 | 0.061706
3079.761 | 0.081995 | 3079.761 | 0.043266 | 3079.761 | 0.060898
3080.726 | 0.082244 | 3080.726 | 0.043391 | 3080.726 | 0.060245
3081.69 | 0.082365 | 3081.69 | 0.043454 | 3081.69 | 0.059594
3082.654 | 0.082237 | 3082.654 | 0.043378 | 3082.654 | 0.058855
3083.618 | 0.08223 | 3083.618 | 0.04339 | 3083.618 | 0.058194
3084.583 | 0.082392 | 3084.583 | 0.043497 | 3084.583 | 0.057603
3085.547 | 0.082186 | 3085.547 | 0.043403 | 3085.547 | 0.056889
3086.511 | 0.081831 | 3086.511 | 0.04321 | 3086.511 | 0.056131
3087.475 | 0.081804 | 3087.475 | 0.043198 | 3087.475 | 0.055535
3088.44 | 0.081696 | 3088.44 | 0.043123 | 3088.44 | 0.054887
3089.404 | 0.081545 | 3089.404 | 0.04302 | 3089.404 | 0.054238
3090.368 | 0.081713 | 3090.368 | 0.043071 | 3090.368 | 0.053712
3091.332 | 0.081811 | 3091.332 | 0.043069 | 3091.332 | 0.053169
3092.297 | 0.081849 | 3092.297 | 0.043016 | 3092.297 | 0.052582
3093.261 | 0.081767 | 3093.261 | 0.042881 | 3093.261 | 0.051943
3094.225 | 0.081682 | 3094.225 | 0.042732 | 3094.225 | 0.05131
3095.189 | 0.082008 | 3095.189 | 0.042807 | 3095.189 | 0.050866
3096.154 | 0.082383 | 3096.154 | 0.042908 | 3096.154 | 0.050445
3097.118 | 0.082352 | 3097.118 | 0.042797 | 3097.118 | 0.049872
3098.082 | 0.082266 | 3098.082 | 0.042653 | 3098.082 | 0.049281
3099.046 | 0.082629 | 3099.046 | 0.042783 | 3099.046 | 0.048917
3100.01 | 0.083014 | 3100.01 | 0.042934 | 3100.01 | 0.048558
3100.975 | 0.083115 | 3100.975 | 0.042951 | 3100.975 | 0.048113
3101.939 | 0.083033 | 3101.939 | 0.042892 | 3101.939 | 0.047634
3102.903 | 0.08278 | 3102.903 | 0.042769 | 3102.903 | 0.047125
3103.867 | 0.082688 | 3103.867 | 0.042756 | 3103.867 | 0.046702
3104.832 | 0.082974 | 3104.832 | 0.042985 | 3104.832 | 0.046469
3105.796 | 0.083029 | 3105.796 | 0.043068 | 3105.796 | 0.046134
3106.76 | 0.082801 | 3106.76 | 0.042997 | 3106.76 | 0.045704
3107.724 | 0.082654 | 3107.724 | 0.042982 | 3107.724 | 0.045334
3108.688 | 0.082538 | 3108.688 | 0.042993 | 3108.688 | 0.045003
3109.653 | 0.08227 | 3109.653 | 0.042896 | 3109.653 | 0.044587
3110.617 | 0.082058 | 3110.617 | 0.04282 | 3110.617 | 0.044213
3111.581 | 0.082237 | 3111.581 | 0.042942 | 3111.581 | 0.043991
3112.545 | 0.0825 | 3112.545 | 0.0431 | 3112.545 | 0.043811
3113.51 | 0.082266 | 3113.51 | 0.042947 | 3113.51 | 0.043416
3114.474 | 0.082089 | 3114.474 | 0.042811 | 3114.474 | 0.043052
3115.438 | 0.08226 | 3115.438 | 0.042848 | 3115.438 | 0.042821
3116.402 | 0.082495 | 3116.402 | 0.042932 | 3116.402 | 0.042638
3117.367 | 0.082922 | 3117.367 | 0.043108 | 3117.367 | 0.04252
3118.331 | 0.082972 | 3118.331 | 0.043064 | 3118.331 | 0.042264
3119.295 | 0.082923 | 3119.295 | 0.042992 | 3119.295 | 0.041994
3120.259 | 0.083059 | 3120.259 | 0.043037 | 3120.259 | 0.041818
3121.224 | 0.083387 | 3121.224 | 0.043166 | 3121.224 | 0.041692
3122.188 | 0.083223 | 3122.188 | 0.043028 | 3122.188 | 0.041394
3123.152 | 0.083061 | 3123.152 | 0.042935 | 3123.152 | 0.041142
3124.116 | 0.083112 | 3124.116 | 0.042985 | 3124.116 | 0.040988
3125.081 | 0.082809 | 3125.081 | 0.042825 | 3125.081 | 0.040683
3126.045 | 0.082471 | 3126.045 | 0.042656 | 3126.045 | 0.040364
3127.009 | 0.082438 | 3127.009 | 0.042657 | 3127.009 | 0.040176
3127.973 | 0.082571 | 3127.973 | 0.042763 | 3127.973 | 0.040075
3128.938 | 0.082698 | 3128.938 | 0.042855 | 3128.938 | 0.039947
3129.902 | 0.082562 | 3129.902 | 0.042798 | 3129.902 | 0.039712
3130.866 | 0.082051 | 3130.866 | 0.042508 | 3130.866 | 0.039309
3131.83 | 0.081841 | 3131.83 | 0.042363 | 3131.83 | 0.039023
3132.794 | 0.08205 | 3132.794 | 0.042442 | 3132.794 | 0.038893
3133.759 | 0.08227 | 3133.759 | 0.042546 | 3133.759 | 0.038779
3134.723 | 0.082514 | 3134.723 | 0.042634 | 3134.723 | 0.038649
3135.687 | 0.082856 | 3135.687 | 0.042771 | 3135.687 | 0.038559
3136.651 | 0.082675 | 3136.651 | 0.042611 | 3136.651 | 0.038239
3137.615 | 0.082545 | 3137.615 | 0.042479 | 3137.615 | 0.037949
3138.58 | 0.082973 | 3138.58 | 0.042664 | 3138.58 | 0.037887
3139.544 | 0.083246 | 3139.544 | 0.04278 | 3139.544 | 0.037787
3140.508 | 0.083319 | 3140.508 | 0.042787 | 3140.508 | 0.037609
3141.472 | 0.08342 | 3141.472 | 0.042831 | 3141.472 | 0.03747
3142.437 | 0.083123 | 3142.437 | 0.042656 | 3142.437 | 0.037162
3143.401 | 0.083079 | 3143.401 | 0.042671 | 3143.401 | 0.036999
3144.365 | 0.083004 | 3144.365 | 0.042687 | 3144.365 | 0.03685
3145.329 | 0.082703 | 3145.329 | 0.042587 | 3145.329 | 0.036628
3146.294 | 0.082497 | 3146.294 | 0.042543 | 3146.294 | 0.036441
3147.258 | 0.082709 | 3147.258 | 0.042773 | 3147.258 | 0.03647
3148.222 | 0.082759 | 3148.222 | 0.0429 | 3148.222 | 0.036435
3149.186 | 0.082445 | 3149.186 | 0.042814 | 3149.186 | 0.036258
3150.151 | 0.082274 | 3150.151 | 0.042801 | 3150.151 | 0.036126
3151.115 | 0.082288 | 3151.115 | 0.042892 | 3151.115 | 0.03608
3152.079 | 0.082391 | 3152.079 | 0.043004 | 3152.079 | 0.036058
3153.043 | 0.082658 | 3153.043 | 0.04319 | 3153.043 | 0.036117
3154.008 | 0.08268 | 3154.008 | 0.043195 | 3154.008 | 0.036042
3154.972 | 0.082452 | 3154.972 | 0.04306 | 3154.972 | 0.03588
3155.936 | 0.082275 | 3155.936 | 0.042934 | 3155.936 | 0.035731
3156.9 | 0.082366 | 3156.9 | 0.042936 | 3156.9 | 0.035673
3157.865 | 0.08247 | 3157.865 | 0.04291 | 3157.865 | 0.035582
3158.829 | 0.082405 | 3158.829 | 0.042778 | 3158.829 | 0.035447
3159.793 | 0.082706 | 3159.793 | 0.042863 | 3159.793 | 0.035468
3160.757 | 0.083265 | 3160.757 | 0.043128 | 3160.757 | 0.035608
3161.721 | 0.083214 | 3161.721 | 0.043024 | 3161.721 | 0.035481
3162.686 | 0.082895 | 3162.686 | 0.042769 | 3162.686 | 0.035254
3163.65 | 0.082891 | 3163.65 | 0.042706 | 3163.65 | 0.035166
3164.614 | 0.082942 | 3164.614 | 0.042709 | 3164.614 | 0.035118
3165.578 | 0.082904 | 3165.578 | 0.042661 | 3165.578 | 0.035032
3166.542 | 0.082693 | 3166.542 | 0.042539 | 3166.542 | 0.034902
3167.507 | 0.082584 | 3167.507 | 0.042487 | 3167.507 | 0.034814
3168.471 | 0.082632 | 3168.471 | 0.042526 | 3168.471 | 0.034791
3169.435 | 0.082484 | 3169.435 | 0.042454 | 3169.435 | 0.034675
3170.399 | 0.082226 | 3170.399 | 0.042344 | 3170.399 | 0.034527
3171.364 | 0.08222 | 3171.364 | 0.042367 | 3171.364 | 0.034459
3172.328 | 0.082082 | 3172.328 | 0.042298 | 3172.328 | 0.034342
3173.292 | 0.081904 | 3173.292 | 0.042183 | 3173.292 | 0.034193
3174.256 | 0.082028 | 3174.256 | 0.042236 | 3174.256 | 0.034169
3175.221 | 0.082085 | 3175.221 | 0.042233 | 3175.221 | 0.034091
3176.185 | 0.082336 | 3176.185 | 0.04234 | 3176.185 | 0.034104
3177.149 | 0.082248 | 3177.149 | 0.042226 | 3177.149 | 0.033942
3178.113 | 0.082225 | 3178.113 | 0.042158 | 3178.113 | 0.033815
3179.078 | 0.082747 | 3179.078 | 0.042415 | 3179.078 | 0.033912
3180.042 | 0.083116 | 3180.042 | 0.042584 | 3180.042 | 0.033955
3181.006 | 0.083203 | 3181.006 | 0.042588 | 3181.006 | 0.033891
3181.97 | 0.083197 | 3181.97 | 0.042575 | 3181.97 | 0.033815
3182.935 | 0.083009 | 3182.935 | 0.04245 | 3182.935 | 0.033648
3183.899 | 0.082911 | 3183.899 | 0.042387 | 3183.899 | 0.03355
3184.863 | 0.082878 | 3184.863 | 0.042378 | 3184.863 | 0.033499
3185.827 | 0.083044 | 3185.827 | 0.042519 | 3185.827 | 0.033556
3186.792 | 0.083442 | 3186.792 | 0.042812 | 3186.792 | 0.033717
3187.756 | 0.083548 | 3187.756 | 0.042945 | 3187.756 | 0.033776
3188.72 | 0.083018 | 3188.72 | 0.042716 | 3188.72 | 0.033581
3189.684 | 0.082691 | 3189.684 | 0.042614 | 3189.684 | 0.033492
3190.648 | 0.082806 | 3190.648 | 0.042752 | 3190.648 | 0.033579
3191.613 | 0.082709 | 3191.613 | 0.042767 | 3191.613 | 0.033586
3192.577 | 0.082683 | 3192.577 | 0.042803 | 3192.577 | 0.03361
3193.541 | 0.08288 | 3193.541 | 0.042965 | 3193.541 | 0.033739
3194.505 | 0.083207 | 3194.505 | 0.043172 | 3194.505 | 0.033898
3195.469 | 0.083114 | 3195.469 | 0.043106 | 3195.469 | 0.033871
3196.434 | 0.082837 | 3196.434 | 0.042909 | 3196.434 | 0.033749
3197.398 | 0.082968 | 3197.398 | 0.04293 | 3197.398 | 0.033795
3198.362 | 0.083554 | 3198.362 | 0.043196 | 3198.362 | 0.034011
3199.326 | 0.083745 | 3199.326 | 0.043231 | 3199.326 | 0.034049
3200.291 | 0.083407 | 3200.291 | 0.042934 | 3200.291 | 0.03385
3201.255 | 0.083237 | 3201.255 | 0.042731 | 3201.255 | 0.033739
3202.219 | 0.083376 | 3202.219 | 0.042706 | 3202.219 | 0.03374
3203.183 | 0.083715 | 3203.183 | 0.042801 | 3203.183 | 0.033834
3204.148 | 0.084039 | 3204.148 | 0.042891 | 3204.148 | 0.033918
3205.112 | 0.084373 | 3205.112 | 0.042998 | 3205.112 | 0.034018
3206.076 | 0.084358 | 3206.076 | 0.042934 | 3206.076 | 0.033989
3207.04 | 0.084051 | 3207.04 | 0.042737 | 3207.04 | 0.03385
3208.005 | 0.083605 | 3208.005 | 0.042446 | 3208.005 | 0.033635
3208.969 | 0.083379 | 3208.969 | 0.042295 | 3208.969 | 0.033524
3209.933 | 0.083673 | 3209.933 | 0.042474 | 3209.933 | 0.033646
3210.897 | 0.083834 | 3210.897 | 0.042609 | 3210.897 | 0.033739
3211.862 | 0.08348 | 3211.862 | 0.04242 | 3211.862 | 0.033582
3212.826 | 0.083303 | 3212.826 | 0.04233 | 3212.826 | 0.033504
3213.79 | 0.08322 | 3213.79 | 0.042295 | 3213.79 | 0.033449
3214.754 | 0.083409 | 3214.754 | 0.042448 | 3214.754 | 0.033528
3215.719 | 0.083489 | 3215.719 | 0.042508 | 3215.719 | 0.033533
3216.683 | 0.083346 | 3216.683 | 0.042416 | 3216.683 | 0.033444
3217.647 | 0.082983 | 3217.647 | 0.042179 | 3217.647 | 0.033248
3218.611 | 0.082929 | 3218.611 | 0.0421 | 3218.611 | 0.033164
3219.575 | 0.083312 | 3219.575 | 0.042268 | 3219.575 | 0.033262
3220.54 | 0.083856 | 3220.54 | 0.042564 | 3220.54 | 0.033457
3221.504 | 0.083849 | 3221.504 | 0.042518 | 3221.504 | 0.033397
3222.468 | 0.083875 | 3222.468 | 0.042479 | 3222.468 | 0.033353
3223.432 | 0.084474 | 3223.432 | 0.042788 | 3223.432 | 0.033556
3224.396 | 0.084688 | 3224.396 | 0.042891 | 3224.396 | 0.033622
3225.361 | 0.084568 | 3225.361 | 0.042795 | 3225.361 | 0.03355
3226.325 | 0.084465 | 3226.325 | 0.042732 | 3226.325 | 0.033506
3227.289 | 0.084597 | 3227.289 | 0.042815 | 3227.289 | 0.033563
3228.253 | 0.084568 | 3228.253 | 0.042834 | 3228.253 | 0.033578
3229.218 | 0.084371 | 3229.218 | 0.04276 | 3229.218 | 0.033522
3230.182 | 0.084353 | 3230.182 | 0.042806 | 3230.182 | 0.033568
3231.146 | 0.084284 | 3231.146 | 0.042828 | 3231.146 | 0.033599
3232.11 | 0.084134 | 3232.11 | 0.042797 | 3232.11 | 0.033605
3233.075 | 0.083987 | 3233.075 | 0.042758 | 3233.075 | 0.033605
3234.039 | 0.083777 | 3234.039 | 0.042681 | 3234.039 | 0.033581
3235.003 | 0.083607 | 3235.003 | 0.042598 | 3235.003 | 0.033541
3235.967 | 0.083677 | 3235.967 | 0.042637 | 3235.967 | 0.033604
3236.932 | 0.083948 | 3236.932 | 0.042766 | 3236.932 | 0.033742
3237.896 | 0.084125 | 3237.896 | 0.04284 | 3237.896 | 0.033819
3238.86 | 0.083807 | 3238.86 | 0.042596 | 3238.86 | 0.033647
3239.824 | 0.083867 | 3239.824 | 0.042551 | 3239.824 | 0.033639
3240.789 | 0.084135 | 3240.789 | 0.042596 | 3240.789 | 0.033697
3241.753 | 0.084145 | 3241.753 | 0.042482 | 3241.753 | 0.033637
3242.717 | 0.084069 | 3242.717 | 0.042314 | 3242.717 | 0.03353
3243.681 | 0.084095 | 3243.681 | 0.042207 | 3243.681 | 0.033459
3244.646 | 0.083913 | 3244.646 | 0.041965 | 3244.646 | 0.033269
3245.61 | 0.084082 | 3245.61 | 0.041966 | 3245.61 | 0.033271
3246.574 | 0.084481 | 3246.574 | 0.042106 | 3246.574 | 0.033349
3247.538 | 0.084734 | 3247.538 | 0.04217 | 3247.538 | 0.033374
3248.502 | 0.084972 | 3248.502 | 0.042245 | 3248.502 | 0.033399
3249.467 | 0.084846 | 3249.467 | 0.042144 | 3249.467 | 0.033307
3250.431 | 0.084648 | 3250.431 | 0.042004 | 3250.431 | 0.033177
3251.395 | 0.084963 | 3251.395 | 0.042185 | 3251.395 | 0.033278
3252.359 | 0.084833 | 3252.359 | 0.042128 | 3252.359 | 0.033181
3253.323 | 0.084456 | 3253.323 | 0.041931 | 3253.323 | 0.032982
3254.288 | 0.084365 | 3254.288 | 0.041909 | 3254.288 | 0.032913
3255.252 | 0.08431 | 3255.252 | 0.041927 | 3255.252 | 0.032886
3256.216 | 0.084224 | 3256.216 | 0.041908 | 3256.216 | 0.032799
3257.18 | 0.084244 | 3257.18 | 0.04195 | 3257.18 | 0.032757
3258.145 | 0.084125 | 3258.145 | 0.041897 | 3258.145 | 0.032684
3259.109 | 0.084007 | 3259.109 | 0.041835 | 3259.109 | 0.03261
3260.073 | 0.084257 | 3260.073 | 0.041963 | 3260.073 | 0.032645
3261.037 | 0.084608 | 3261.037 | 0.042144 | 3261.037 | 0.032731
3262.002 | 0.084512 | 3262.002 | 0.042036 | 3262.002 | 0.032612
3262.966 | 0.08413 | 3262.966 | 0.041768 | 3262.966 | 0.032368
3263.93 | 0.084264 | 3263.93 | 0.0418 | 3263.93 | 0.032342
3264.894 | 0.084446 | 3264.894 | 0.041851 | 3264.894 | 0.032366
3265.859 | 0.084432 | 3265.859 | 0.041789 | 3265.859 | 0.032304
3266.823 | 0.084622 | 3266.823 | 0.041864 | 3266.823 | 0.032344
3267.787 | 0.084957 | 3267.787 | 0.042014 | 3267.787 | 0.032444
3268.751 | 0.085119 | 3268.751 | 0.042073 | 3268.751 | 0.032498
3269.716 | 0.085133 | 3269.716 | 0.042038 | 3269.716 | 0.032482
3270.68 | 0.085012 | 3270.68 | 0.041948 | 3270.68 | 0.032436
3271.644 | 0.085003 | 3271.644 | 0.041945 | 3271.644 | 0.03246
3272.608 | 0.084782 | 3272.608 | 0.041818 | 3272.608 | 0.032396
3273.573 | 0.084517 | 3273.573 | 0.041664 | 3273.573 | 0.032305
3274.537 | 0.084667 | 3274.537 | 0.041781 | 3274.537 | 0.032439
3275.501 | 0.08496 | 3275.501 | 0.041957 | 3275.501 | 0.032596
3276.465 | 0.084853 | 3276.465 | 0.041893 | 3276.465 | 0.032592
3277.429 | 0.084525 | 3277.429 | 0.041681 | 3277.429 | 0.032483
3278.394 | 0.08415 | 3278.394 | 0.041425 | 3278.394 | 0.032343
3279.358 | 0.084111 | 3279.358 | 0.041332 | 3279.358 | 0.032324
3280.322 | 0.084483 | 3280.322 | 0.041466 | 3280.322 | 0.032471
3281.286 | 0.084602 | 3281.286 | 0.041424 | 3281.286 | 0.032471
3282.25 | 0.084753 | 3282.25 | 0.041382 | 3282.25 | 0.032473
3283.215 | 0.085084 | 3283.215 | 0.041436 | 3283.215 | 0.032531
3284.179 | 0.085318 | 3284.179 | 0.041415 | 3284.179 | 0.032556
3285.143 | 0.08527 | 3285.143 | 0.041215 | 3285.143 | 0.03245
3286.107 | 0.085452 | 3286.107 | 0.041156 | 3286.107 | 0.032437
3287.072 | 0.085822 | 3287.072 | 0.041205 | 3287.072 | 0.032489
3288.036 | 0.086024 | 3288.036 | 0.041167 | 3288.036 | 0.032491
3289 | 0.086455 | 3289 | 0.041275 | 3289 | 0.032587
3289.964 | 0.086754 | 3289.964 | 0.041324 | 3289.964 | 0.032633
3290.929 | 0.086768 | 3290.929 | 0.041211 | 3290.929 | 0.03255
3291.893 | 0.086749 | 3291.893 | 0.041125 | 3291.893 | 0.032505
3292.857 | 0.086628 | 3292.857 | 0.040999 | 3292.857 | 0.032418
3293.821 | 0.086436 | 3293.821 | 0.040855 | 3293.821 | 0.032324
3294.786 | 0.086347 | 3294.786 | 0.040772 | 3294.786 | 0.032267
3295.75 | 0.08647 | 3295.75 | 0.040831 | 3295.75 | 0.032324
3296.714 | 0.086759 | 3296.714 | 0.040986 | 3296.714 | 0.032443
3297.678 | 0.086906 | 3297.678 | 0.041048 | 3297.678 | 0.032505
3298.643 | 0.08701 | 3298.643 | 0.041068 | 3298.643 | 0.03255
3299.607 | 0.087027 | 3299.607 | 0.041028 | 3299.607 | 0.032549
3300.571 | 0.086999 | 3300.571 | 0.040941 | 3300.571 | 0.03252
3301.535 | 0.087401 | 3301.535 | 0.041091 | 3301.535 | 0.032673
3302.5 | 0.087572 | 3302.5 | 0.041088 | 3302.5 | 0.032721
3303.464 | 0.087529 | 3303.464 | 0.040955 | 3303.464 | 0.0327
3304.428 | 0.087984 | 3304.428 | 0.041076 | 3304.428 | 0.032848
3305.392 | 0.08843 | 3305.392 | 0.041179 | 3305.392 | 0.032979
3306.356 | 0.088581 | 3306.356 | 0.041088 | 3306.356 | 0.032992
3307.321 | 0.088868 | 3307.321 | 0.041062 | 3307.321 | 0.033066
3308.285 | 0.089447 | 3308.285 | 0.041199 | 3308.285 | 0.033257
3309.249 | 0.089816 | 3309.249 | 0.04124 | 3309.249 | 0.033409
3310.213 | 0.090069 | 3310.213 | 0.041229 | 3310.213 | 0.033518
3311.177 | 0.090476 | 3311.177 | 0.041323 | 3311.177 | 0.033695
3312.142 | 0.090816 | 3312.142 | 0.041387 | 3312.142 | 0.033827
3313.106 | 0.090993 | 3313.106 | 0.041403 | 3313.106 | 0.033931
3314.07 | 0.091221 | 3314.07 | 0.041467 | 3314.07 | 0.034071
3315.034 | 0.091378 | 3315.034 | 0.041518 | 3315.034 | 0.034208
3315.999 | 0.091159 | 3315.999 | 0.041371 | 3315.999 | 0.03418
3316.963 | 0.090979 | 3316.963 | 0.04127 | 3316.963 | 0.034166
3317.927 | 0.090695 | 3317.927 | 0.041119 | 3317.927 | 0.034088
3318.891 | 0.09044 | 3318.891 | 0.041006 | 3318.891 | 0.03403
3319.856 | 0.090206 | 3319.856 | 0.040902 | 3319.856 | 0.033967
3320.82 | 0.090411 | 3320.82 | 0.041066 | 3320.82 | 0.034068
3321.784 | 0.090523 | 3321.784 | 0.041173 | 3321.784 | 0.034092
3322.748 | 0.090404 | 3322.748 | 0.041137 | 3322.748 | 0.034035
3323.713 | 0.090087 | 3323.713 | 0.040965 | 3323.713 | 0.033876
3324.677 | 0.089898 | 3324.677 | 0.040866 | 3324.677 | 0.033757
3325.641 | 0.08985 | 3325.641 | 0.040852 | 3325.641 | 0.033683
3326.605 | 0.089663 | 3326.605 | 0.040753 | 3326.605 | 0.033537
3327.57 | 0.089619 | 3327.57 | 0.040719 | 3327.57 | 0.033424
3328.534 | 0.089618 | 3328.534 | 0.040723 | 3328.534 | 0.033342
3329.498 | 0.089223 | 3329.498 | 0.040505 | 3329.498 | 0.033092
3330.462 | 0.089156 | 3330.462 | 0.040491 | 3330.462 | 0.032996
3331.427 | 0.089357 | 3331.427 | 0.04065 | 3331.427 | 0.033013
3332.391 | 0.089361 | 3332.391 | 0.040718 | 3332.391 | 0.03298
3333.355 | 0.089289 | 3333.355 | 0.040759 | 3333.355 | 0.032915
3334.319 | 0.089047 | 3334.319 | 0.040722 | 3334.319 | 0.03281
3335.283 | 0.088548 | 3335.283 | 0.040549 | 3335.283 | 0.032598
3336.248 | 0.088366 | 3336.248 | 0.040569 | 3336.248 | 0.032534
3337.212 | 0.088314 | 3337.212 | 0.040687 | 3337.212 | 0.03254
3338.176 | 0.087992 | 3338.176 | 0.040671 | 3338.176 | 0.032445
3339.14 | 0.087843 | 3339.14 | 0.040756 | 3339.14 | 0.032419
3340.104 | 0.087518 | 3340.104 | 0.040748 | 3340.104 | 0.032351
3341.069 | 0.087133 | 3341.069 | 0.040682 | 3341.069 | 0.032253
3342.033 | 0.08729 | 3342.033 | 0.040942 | 3342.033 | 0.03238
3342.997 | 0.087429 | 3342.997 | 0.041171 | 3342.997 | 0.032486
3343.961 | 0.087319 | 3343.961 | 0.041228 | 3343.961 | 0.032504
3344.926 | 0.08717 | 3344.926 | 0.041213 | 3344.926 | 0.032451
3345.89 | 0.086947 | 3345.89 | 0.041153 | 3345.89 | 0.032363
3346.854 | 0.086726 | 3346.854 | 0.041077 | 3346.854 | 0.032281
3347.818 | 0.086655 | 3347.818 | 0.041071 | 3347.818 | 0.032267
3348.783 | 0.086571 | 3348.783 | 0.04103 | 3348.783 | 0.032225
3349.747 | 0.086504 | 3349.747 | 0.040994 | 3349.747 | 0.032203
3350.711 | 0.086499 | 3350.711 | 0.040972 | 3350.711 | 0.032192
3351.675 | 0.086569 | 3351.675 | 0.040987 | 3351.675 | 0.032215
3352.64 | 0.086703 | 3352.64 | 0.041035 | 3352.64 | 0.032257
3353.604 | 0.086512 | 3353.604 | 0.040909 | 3353.604 | 0.032184
3354.568 | 0.086867 | 3354.568 | 0.041106 | 3354.568 | 0.032336
3355.532 | 0.0872 | 3355.532 | 0.041303 | 3355.532 | 0.032492
3356.497 | 0.086628 | 3356.497 | 0.041003 | 3356.497 | 0.032292
3357.461 | 0.086363 | 3357.461 | 0.040901 | 3357.461 | 0.032238
3358.425 | 0.086603 | 3358.425 | 0.041084 | 3358.425 | 0.032393
3359.389 | 0.086454 | 3359.389 | 0.04105 | 3359.389 | 0.032393
3360.354 | 0.086193 | 3360.354 | 0.040938 | 3360.354 | 0.032312
3361.318 | 0.085874 | 3361.318 | 0.040815 | 3361.318 | 0.032218
3362.282 | 0.085629 | 3362.282 | 0.040739 | 3362.282 | 0.032164
3363.246 | 0.085254 | 3363.246 | 0.040571 | 3363.246 | 0.03205
3364.21 | 0.084822 | 3364.21 | 0.040344 | 3364.21 | 0.031876
3365.175 | 0.084999 | 3365.175 | 0.040462 | 3365.175 | 0.03195
3366.139 | 0.085237 | 3366.139 | 0.040598 | 3366.139 | 0.032029
3367.103 | 0.08534 | 3367.103 | 0.040665 | 3367.103 | 0.032046
3368.067 | 0.085119 | 3368.067 | 0.040533 | 3368.067 | 0.031917
3369.031 | 0.085128 | 3369.031 | 0.040515 | 3369.031 | 0.031882
3369.996 | 0.084986 | 3369.996 | 0.040407 | 3369.996 | 0.031758
3370.96 | 0.08493 | 3370.96 | 0.040357 | 3370.96 | 0.031682
3371.924 | 0.085024 | 3371.924 | 0.040387 | 3371.924 | 0.031665
3372.888 | 0.085177 | 3372.888 | 0.040464 | 3372.888 | 0.031668
3373.853 | 0.085372 | 3373.853 | 0.040563 | 3373.853 | 0.031687
3374.817 | 0.08551 | 3374.817 | 0.040661 | 3374.817 | 0.031706
3375.781 | 0.085586 | 3375.781 | 0.040746 | 3375.781 | 0.031706
3376.745 | 0.085589 | 3376.745 | 0.040817 | 3376.745 | 0.031704
3377.71 | 0.085397 | 3377.71 | 0.040777 | 3377.71 | 0.031629
3378.674 | 0.085274 | 3378.674 | 0.040807 | 3378.674 | 0.031609
3379.638 | 0.085265 | 3379.638 | 0.040918 | 3379.638 | 0.031632
3380.602 | 0.085057 | 3380.602 | 0.040937 | 3380.602 | 0.031608
3381.567 | 0.084643 | 3381.567 | 0.040833 | 3381.567 | 0.031504
3382.531 | 0.084296 | 3382.531 | 0.040775 | 3382.531 | 0.031435
3383.495 | 0.084585 | 3383.495 | 0.041073 | 3383.495 | 0.03163
3384.459 | 0.084291 | 3384.459 | 0.041036 | 3384.459 | 0.031596
3385.424 | 0.083978 | 3385.424 | 0.040982 | 3385.424 | 0.031533
3386.388 | 0.084135 | 3386.388 | 0.041196 | 3386.388 | 0.031665
3387.352 | 0.084375 | 3387.352 | 0.041424 | 3387.352 | 0.031825
3388.316 | 0.084395 | 3388.316 | 0.041498 | 3388.316 | 0.031902
3389.281 | 0.084514 | 3389.281 | 0.041605 | 3389.281 | 0.031994
3390.245 | 0.084637 | 3390.245 | 0.041695 | 3390.245 | 0.032074
3391.209 | 0.08459 | 3391.209 | 0.041641 | 3391.209 | 0.032037
3392.173 | 0.084546 | 3392.173 | 0.041574 | 3392.173 | 0.032006
3393.137 | 0.084459 | 3393.137 | 0.04151 | 3393.137 | 0.031995
3394.102 | 0.084442 | 3394.102 | 0.041501 | 3394.102 | 0.032019
3395.066 | 0.084621 | 3395.066 | 0.041569 | 3395.066 | 0.032093
3396.03 | 0.084765 | 3396.03 | 0.041621 | 3396.03 | 0.032159
3396.994 | 0.08474 | 3396.994 | 0.041591 | 3396.994 | 0.032146
3397.958 | 0.084891 | 3397.958 | 0.041697 | 3397.958 | 0.032242
3398.923 | 0.084883 | 3398.923 | 0.041705 | 3398.923 | 0.032273
3399.887 | 0.084568 | 3399.887 | 0.041553 | 3399.887 | 0.032192
3400.851 | 0.084314 | 3400.851 | 0.041442 | 3400.851 | 0.032126
3401.815 | 0.084423 | 3401.815 | 0.041568 | 3401.815 | 0.032237
3402.78 | 0.08462 | 3402.78 | 0.041759 | 3402.78 | 0.032378
3403.744 | 0.084643 | 3403.744 | 0.041869 | 3403.744 | 0.032444
3404.708 | 0.084079 | 3404.708 | 0.04163 | 3404.708 | 0.032251
3405.672 | 0.083745 | 3405.672 | 0.041518 | 3405.672 | 0.032167
3406.637 | 0.083846 | 3406.637 | 0.04164 | 3406.637 | 0.03224
3407.601 | 0.084008 | 3407.601 | 0.041794 | 3407.601 | 0.032321
3408.565 | 0.083943 | 3408.565 | 0.041821 | 3408.565 | 0.032292
3409.529 | 0.083899 | 3409.529 | 0.041867 | 3409.529 | 0.03228
3410.494 | 0.083851 | 3410.494 | 0.041871 | 3410.494 | 0.032234
3411.458 | 0.083633 | 3411.458 | 0.041776 | 3411.458 | 0.032111
3412.422 | 0.083727 | 3412.422 | 0.041849 | 3412.422 | 0.032114
3413.386 | 0.083932 | 3413.386 | 0.041985 | 3413.386 | 0.032176
3414.351 | 0.084069 | 3414.351 | 0.042074 | 3414.351 | 0.032178
3415.315 | 0.084276 | 3415.315 | 0.042214 | 3415.315 | 0.032216
3416.279 | 0.084312 | 3416.279 | 0.042263 | 3416.279 | 0.032196
3417.243 | 0.084435 | 3417.243 | 0.042381 | 3417.243 | 0.032222
3418.208 | 0.084629 | 3418.208 | 0.042551 | 3418.208 | 0.032282
3419.172 | 0.084669 | 3419.172 | 0.042631 | 3419.172 | 0.032291
3420.136 | 0.084265 | 3420.136 | 0.042459 | 3420.136 | 0.032105
3421.1 | 0.084257 | 3421.1 | 0.042589 | 3421.1 | 0.032156
3422.064 | 0.084505 | 3422.064 | 0.042872 | 3422.064 | 0.032316
3423.029 | 0.08436 | 3423.029 | 0.042947 | 3423.029 | 0.032331
3423.993 | 0.084314 | 3423.993 | 0.043066 | 3423.993 | 0.032382
3424.957 | 0.084483 | 3424.957 | 0.043325 | 3424.957 | 0.032533
3425.921 | 0.084388 | 3425.921 | 0.043429 | 3425.921 | 0.032567
3426.885 | 0.083686 | 3426.885 | 0.043164 | 3426.885 | 0.032364
3427.85 | 0.083434 | 3427.85 | 0.043142 | 3427.85 | 0.032333
3428.814 | 0.083723 | 3428.814 | 0.043431 | 3428.814 | 0.032537
3429.778 | 0.08379 | 3429.778 | 0.043535 | 3429.778 | 0.032621
3430.742 | 0.083584 | 3430.742 | 0.043479 | 3430.742 | 0.032592
3431.707 | 0.083578 | 3431.707 | 0.043533 | 3431.707 | 0.032633
3432.671 | 0.083585 | 3432.671 | 0.043564 | 3432.671 | 0.032666
3433.635 | 0.083718 | 3433.635 | 0.043646 | 3433.635 | 0.032719
3434.599 | 0.083857 | 3434.599 | 0.04373 | 3434.599 | 0.032779
3435.564 | 0.083951 | 3435.564 | 0.043749 | 3435.564 | 0.032805
3436.528 | 0.083884 | 3436.528 | 0.043673 | 3436.528 | 0.032781
3437.492 | 0.084004 | 3437.492 | 0.04368 | 3437.492 | 0.032814
3438.456 | 0.084222 | 3438.456 | 0.043751 | 3438.456 | 0.03288
3439.421 | 0.084387 | 3439.421 | 0.043802 | 3439.421 | 0.032924
3440.385 | 0.084661 | 3440.385 | 0.043927 | 3440.385 | 0.03303
3441.349 | 0.08468 | 3441.349 | 0.043895 | 3441.349 | 0.033006
3442.313 | 0.084379 | 3442.313 | 0.043715 | 3442.313 | 0.032876
3443.278 | 0.084229 | 3443.278 | 0.043666 | 3443.278 | 0.032834
3444.242 | 0.08412 | 3444.242 | 0.043632 | 3444.242 | 0.032801
3445.206 | 0.0842 | 3445.206 | 0.043709 | 3445.206 | 0.032843
3446.17 | 0.083768 | 3446.17 | 0.043456 | 3446.17 | 0.032649
3447.135 | 0.08304 | 3447.135 | 0.043089 | 3447.135 | 0.032375
3448.099 | 0.083477 | 3448.099 | 0.043494 | 3448.099 | 0.032648
3449.063 | 0.083868 | 3449.063 | 0.043792 | 3449.063 | 0.032821
3450.027 | 0.083545 | 3450.027 | 0.043672 | 3450.027 | 0.032713
3450.991 | 0.083593 | 3450.991 | 0.043768 | 3450.991 | 0.032733
3451.956 | 0.083643 | 3451.956 | 0.043865 | 3451.956 | 0.032752
3452.92 | 0.083315 | 3452.92 | 0.043701 | 3452.92 | 0.032588
3453.884 | 0.083467 | 3453.884 | 0.043808 | 3453.884 | 0.032634
3454.848 | 0.083462 | 3454.848 | 0.043815 | 3454.848 | 0.032584
3455.813 | 0.083183 | 3455.813 | 0.043656 | 3455.813 | 0.032414
3456.777 | 0.083122 | 3456.777 | 0.043613 | 3456.777 | 0.032341
3457.741 | 0.08336 | 3457.741 | 0.043752 | 3457.741 | 0.032428
3458.705 | 0.083846 | 3458.705 | 0.044021 | 3458.705 | 0.032602
3459.669 | 0.084004 | 3459.669 | 0.044099 | 3459.669 | 0.032631
3460.634 | 0.083989 | 3460.634 | 0.044073 | 3460.634 | 0.032571
3461.598 | 0.083982 | 3461.598 | 0.04406 | 3461.598 | 0.03254
3462.562 | 0.083977 | 3462.562 | 0.044069 | 3462.562 | 0.032538
3463.526 | 0.08409 | 3463.526 | 0.044195 | 3463.526 | 0.032616
3464.491 | 0.083981 | 3464.491 | 0.044184 | 3464.491 | 0.032579
3465.455 | 0.083797 | 3465.455 | 0.04414 | 3465.455 | 0.032544
3466.419 | 0.084033 | 3466.419 | 0.044332 | 3466.419 | 0.032701
3467.383 | 0.084154 | 3467.383 | 0.044494 | 3467.383 | 0.032843
3468.348 | 0.083732 | 3468.348 | 0.044329 | 3468.348 | 0.032747
3469.312 | 0.083441 | 3469.312 | 0.044248 | 3469.312 | 0.032718
3470.276 | 0.083382 | 3470.276 | 0.044284 | 3470.276 | 0.03276
3471.24 | 0.083533 | 3471.24 | 0.044434 | 3471.24 | 0.03292
3472.205 | 0.083591 | 3472.205 | 0.044502 | 3472.205 | 0.033013
3473.169 | 0.08335 | 3473.169 | 0.044373 | 3473.169 | 0.032962
3474.133 | 0.082904 | 3474.133 | 0.044079 | 3474.133 | 0.032808
3475.097 | 0.082594 | 3475.097 | 0.04388 | 3475.097 | 0.032737
3476.062 | 0.082631 | 3476.062 | 0.043859 | 3476.062 | 0.032754
3477.026 | 0.083383 | 3477.026 | 0.044211 | 3477.026 | 0.033044
3477.99 | 0.083863 | 3477.99 | 0.044396 | 3477.99 | 0.033228
3478.954 | 0.083777 | 3478.954 | 0.044256 | 3478.954 | 0.033177
3479.918 | 0.083309 | 3479.918 | 0.043849 | 3479.918 | 0.032927
3480.883 | 0.082936 | 3480.883 | 0.043479 | 3480.883 | 0.032713
3481.847 | 0.082987 | 3481.847 | 0.043358 | 3481.847 | 0.032656
3482.811 | 0.083388 | 3482.811 | 0.043539 | 3482.811 | 0.032834
3483.775 | 0.083776 | 3483.775 | 0.043695 | 3483.775 | 0.03297
3484.74 | 0.083665 | 3484.74 | 0.043562 | 3484.74 | 0.032877
3485.704 | 0.083796 | 3485.704 | 0.043582 | 3485.704 | 0.032886
3486.668 | 0.083565 | 3486.668 | 0.043404 | 3486.668 | 0.032769
3487.632 | 0.083261 | 3487.632 | 0.043197 | 3487.632 | 0.032615
3488.596 | 0.083366 | 3488.596 | 0.043298 | 3488.596 | 0.032701
3489.561 | 0.08325 | 3489.561 | 0.043262 | 3489.561 | 0.032672
3490.525 | 0.082946 | 3490.525 | 0.04312 | 3490.525 | 0.032563
3491.489 | 0.082892 | 3491.489 | 0.043135 | 3491.489 | 0.032559
3492.453 | 0.082902 | 3492.453 | 0.0432 | 3492.453 | 0.032589
3493.418 | 0.082758 | 3493.418 | 0.043165 | 3493.418 | 0.032527
3494.382 | 0.082366 | 3494.382 | 0.042953 | 3494.382 | 0.032352
3495.346 | 0.082195 | 3495.346 | 0.042848 | 3495.346 | 0.032256
3496.31 | 0.082169 | 3496.31 | 0.042861 | 3496.31 | 0.032248
3497.275 | 0.082339 | 3497.275 | 0.04299 | 3497.275 | 0.032306
3498.239 | 0.082967 | 3498.239 | 0.043359 | 3498.239 | 0.032523
3499.203 | 0.083123 | 3499.203 | 0.043408 | 3499.203 | 0.032522
3500.167 | 0.082728 | 3500.167 | 0.043164 | 3500.167 | 0.032333
3501.132 | 0.082599 | 3501.132 | 0.043044 | 3501.132 | 0.032222
3502.096 | 0.082679 | 3502.096 | 0.043002 | 3502.096 | 0.032193
3503.06 | 0.08255 | 3503.06 | 0.042866 | 3503.06 | 0.032104
3504.024 | 0.082444 | 3504.024 | 0.042833 | 3504.024 | 0.032068
3504.989 | 0.082863 | 3504.989 | 0.043097 | 3504.989 | 0.032229
3505.953 | 0.083181 | 3505.953 | 0.043305 | 3505.953 | 0.032382
3506.917 | 0.083133 | 3506.917 | 0.043287 | 3506.917 | 0.032375
3507.881 | 0.082961 | 3507.881 | 0.043179 | 3507.881 | 0.032302
3508.845 | 0.082165 | 3508.845 | 0.042685 | 3508.845 | 0.03195
3509.81 | 0.08194 | 3509.81 | 0.042639 | 3509.81 | 0.031965
3510.774 | 0.082385 | 3510.774 | 0.042964 | 3510.774 | 0.032214
3511.738 | 0.082516 | 3511.738 | 0.043087 | 3511.738 | 0.032335
3512.702 | 0.08223 | 3512.702 | 0.042976 | 3512.702 | 0.032292
3513.667 | 0.082375 | 3513.667 | 0.043123 | 3513.667 | 0.032451
3514.631 | 0.082693 | 3514.631 | 0.043351 | 3514.631 | 0.032633
3515.595 | 0.082421 | 3515.595 | 0.043233 | 3515.595 | 0.032561
3516.559 | 0.08208 | 3516.559 | 0.043023 | 3516.559 | 0.032449
3517.523 | 0.08204 | 3517.523 | 0.042962 | 3517.523 | 0.03246
3518.488 | 0.082204 | 3518.488 | 0.043015 | 3518.488 | 0.03251
3519.452 | 0.08221 | 3519.452 | 0.04299 | 3519.452 | 0.032525
3520.416 | 0.081924 | 3520.416 | 0.042781 | 3520.416 | 0.032397
3521.38 | 0.081527 | 3521.38 | 0.042451 | 3521.38 | 0.032188
3522.345 | 0.081036 | 3522.345 | 0.041985 | 3522.345 | 0.031856
3523.309 | 0.081133 | 3523.309 | 0.041953 | 3523.309 | 0.031846
3524.273 | 0.081676 | 3524.273 | 0.042214 | 3524.273 | 0.032038
3525.237 | 0.081969 | 3525.237 | 0.042308 | 3525.237 | 0.032099
3526.202 | 0.081824 | 3526.202 | 0.04211 | 3526.202 | 0.031945
3527.166 | 0.08131 | 3527.166 | 0.041732 | 3527.166 | 0.031682
3528.13 | 0.081377 | 3528.13 | 0.041728 | 3528.13 | 0.031671
3529.094 | 0.081614 | 3529.094 | 0.041865 | 3529.094 | 0.031753
3530.059 | 0.081581 | 3530.059 | 0.04187 | 3530.059 | 0.031709
3531.023 | 0.081498 | 3531.023 | 0.041848 | 3531.023 | 0.031653
3531.987 | 0.081887 | 3531.987 | 0.042142 | 3531.987 | 0.031825
3532.951 | 0.082186 | 3532.951 | 0.042396 | 3532.951 | 0.031965
3533.916 | 0.082033 | 3533.916 | 0.042386 | 3533.916 | 0.031913
3534.88 | 0.081346 | 3534.88 | 0.042041 | 3534.88 | 0.031607
3535.844 | 0.080786 | 3535.844 | 0.041758 | 3535.844 | 0.031358
3536.808 | 0.08075 | 3536.808 | 0.041881 | 3536.808 | 0.031435
3537.772 | 0.080808 | 3537.772 | 0.042022 | 3537.772 | 0.031477
3538.737 | 0.080744 | 3538.737 | 0.042052 | 3538.737 | 0.031439
3539.701 | 0.080958 | 3539.701 | 0.042235 | 3539.701 | 0.031519
3540.665 | 0.080585 | 3540.665 | 0.042078 | 3540.665 | 0.031356
3541.629 | 0.080313 | 3541.629 | 0.041936 | 3541.629 | 0.031215
3542.594 | 0.080518 | 3542.594 | 0.042013 | 3542.594 | 0.031252
3543.558 | 0.080653 | 3543.558 | 0.042033 | 3543.558 | 0.031233
3544.522 | 0.080505 | 3544.522 | 0.041889 | 3544.522 | 0.031103
3545.486 | 0.080367 | 3545.486 | 0.041806 | 3545.486 | 0.031019
3546.45 | 0.080188 | 3546.45 | 0.041656 | 3546.45 | 0.030907
3547.415 | 0.080172 | 3547.415 | 0.041683 | 3547.415 | 0.03094
3548.379 | 0.081062 | 3548.379 | 0.042262 | 3548.379 | 0.031344
3549.343 | 0.081598 | 3549.343 | 0.042572 | 3549.343 | 0.031566
3550.307 | 0.081101 | 3550.307 | 0.042261 | 3550.307 | 0.031358
3551.272 | 0.080344 | 3551.272 | 0.041691 | 3551.272 | 0.030956
3552.236 | 0.080276 | 3552.236 | 0.041637 | 3552.236 | 0.030974
3553.2 | 0.08094 | 3553.2 | 0.042107 | 3553.2 | 0.031351
3554.164 | 0.081067 | 3554.164 | 0.042243 | 3554.164 | 0.031473
3555.129 | 0.080796 | 3555.129 | 0.042147 | 3555.129 | 0.031406
3556.093 | 0.080913 | 3556.093 | 0.042245 | 3556.093 | 0.031502
3557.057 | 0.081296 | 3557.057 | 0.042491 | 3557.057 | 0.031737
3558.021 | 0.080996 | 3558.021 | 0.042352 | 3558.021 | 0.031691
3558.986 | 0.080479 | 3558.986 | 0.04202 | 3558.986 | 0.03145
3559.95 | 0.079731 | 3559.95 | 0.041565 | 3559.95 | 0.031162
3560.914 | 0.079643 | 3560.914 | 0.041545 | 3560.914 | 0.031182
3561.878 | 0.079985 | 3561.878 | 0.041702 | 3561.878 | 0.031301
3562.843 | 0.079842 | 3562.843 | 0.041491 | 3562.843 | 0.031166
3563.807 | 0.079507 | 3563.807 | 0.041212 | 3563.807 | 0.030991
3564.771 | 0.078769 | 3564.771 | 0.040607 | 3564.771 | 0.030517
3565.735 | 0.077164 | 3565.735 | 0.039346 | 3565.735 | 0.029615
3566.699 | 0.076917 | 3566.699 | 0.039058 | 3566.699 | 0.029429
3567.664 | 0.077036 | 3567.664 | 0.039039 | 3567.664 | 0.029425
3568.628 | 0.078235 | 3568.628 | 0.039954 | 3568.628 | 0.030165
3569.592 | 0.07976 | 3569.592 | 0.040934 | 3569.592 | 0.030801
3570.556 | 0.080021 | 3570.556 | 0.041021 | 3570.556 | 0.030803
3571.521 | 0.080318 | 3571.521 | 0.041179 | 3571.521 | 0.030888
3572.485 | 0.080787 | 3572.485 | 0.04141 | 3572.485 | 0.031013
3573.449 | 0.080676 | 3573.449 | 0.041307 | 3573.449 | 0.030908
3574.413 | 0.080132 | 3574.413 | 0.040987 | 3574.413 | 0.030646
3575.377 | 0.079897 | 3575.377 | 0.040889 | 3575.377 | 0.03056
3576.342 | 0.079532 | 3576.342 | 0.040667 | 3576.342 | 0.030362
3577.306 | 0.0797 | 3577.306 | 0.040838 | 3577.306 | 0.030462
3578.27 | 0.080159 | 3578.27 | 0.041193 | 3578.27 | 0.030687
3579.234 | 0.079886 | 3579.234 | 0.041111 | 3579.234 | 0.030585
3580.199 | 0.079947 | 3580.199 | 0.041243 | 3580.199 | 0.030666
3581.163 | 0.080077 | 3581.163 | 0.041422 | 3581.163 | 0.030764
3582.127 | 0.079882 | 3582.127 | 0.041346 | 3582.127 | 0.030664
3583.091 | 0.07949 | 3583.091 | 0.041142 | 3583.091 | 0.030503
3584.056 | 0.079327 | 3584.056 | 0.041073 | 3584.056 | 0.030469
3585.02 | 0.0795 | 3585.02 | 0.041078 | 3585.02 | 0.030419
3585.984 | 0.07794 | 3585.984 | 0.039849 | 3585.984 | 0.02952
3586.948 | 0.076733 | 3586.948 | 0.039131 | 3586.948 | 0.029086
3587.913 | 0.076806 | 3587.913 | 0.03909 | 3587.913 | 0.029013
3588.877 | 0.077741 | 3588.877 | 0.039841 | 3588.877 | 0.029667
3589.841 | 0.079705 | 3589.841 | 0.041207 | 3589.841 | 0.030634
3590.805 | 0.080389 | 3590.805 | 0.041528 | 3590.805 | 0.030807
3591.77 | 0.080432 | 3591.77 | 0.041411 | 3591.77 | 0.03075
3592.734 | 0.079484 | 3592.734 | 0.040671 | 3592.734 | 0.030251
3593.698 | 0.079687 | 3593.698 | 0.040755 | 3593.698 | 0.030363
3594.662 | 0.079361 | 3594.662 | 0.040388 | 3594.662 | 0.030114
3595.626 | 0.078659 | 3595.626 | 0.039987 | 3595.626 | 0.02993
3596.591 | 0.079389 | 3596.591 | 0.040498 | 3596.591 | 0.030331
3597.555 | 0.079835 | 3597.555 | 0.040691 | 3597.555 | 0.030494
3598.519 | 0.079768 | 3598.519 | 0.040628 | 3598.519 | 0.030538
3599.483 | 0.079472 | 3599.483 | 0.040468 | 3599.483 | 0.030463
3600.448 | 0.078842 | 3600.448 | 0.040039 | 3600.448 | 0.030184
3601.412 | 0.079097 | 3601.412 | 0.040276 | 3601.412 | 0.030414
3602.376 | 0.079415 | 3602.376 | 0.040491 | 3602.376 | 0.030606
3603.34 | 0.079816 | 3603.34 | 0.040712 | 3603.34 | 0.030849
3604.304 | 0.080203 | 3604.304 | 0.040895 | 3604.304 | 0.03103
3605.269 | 0.079564 | 3605.269 | 0.040449 | 3605.269 | 0.030738
3606.233 | 0.07823 | 3606.233 | 0.039402 | 3606.233 | 0.02999
3607.197 | 0.077698 | 3607.197 | 0.039005 | 3607.197 | 0.029775
3608.161 | 0.078193 | 3608.161 | 0.039085 | 3608.161 | 0.029815
3609.126 | 0.077787 | 3609.126 | 0.038762 | 3609.126 | 0.029763
3610.09 | 0.07877 | 3610.09 | 0.039699 | 3610.09 | 0.030506
3611.054 | 0.078554 | 3611.054 | 0.039338 | 3611.054 | 0.030036
3612.018 | 0.077036 | 3612.018 | 0.038075 | 3612.018 | 0.029158
3612.983 | 0.077272 | 3612.983 | 0.038268 | 3612.983 | 0.029405
3613.947 | 0.078224 | 3613.947 | 0.038788 | 3613.947 | 0.029692
3614.911 | 0.078455 | 3614.911 | 0.038886 | 3614.911 | 0.029726
3615.875 | 0.079466 | 3615.875 | 0.039585 | 3615.875 | 0.030169
3616.84 | 0.078419 | 3616.84 | 0.038694 | 3616.84 | 0.029432
3617.804 | 0.077591 | 3617.804 | 0.038114 | 3617.804 | 0.029047
3618.768 | 0.077555 | 3618.768 | 0.03794 | 3618.768 | 0.028882
3619.732 | 0.077367 | 3619.732 | 0.038052 | 3619.732 | 0.029103
3620.697 | 0.078491 | 3620.697 | 0.039103 | 3620.697 | 0.029769
3621.661 | 0.079509 | 3621.661 | 0.039828 | 3621.661 | 0.030137
3622.625 | 0.079963 | 3622.625 | 0.040202 | 3622.625 | 0.030354
3623.589 | 0.079738 | 3623.589 | 0.040113 | 3623.589 | 0.030268
3624.553 | 0.079853 | 3624.553 | 0.040214 | 3624.553 | 0.03033
3625.518 | 0.07932 | 3625.518 | 0.039897 | 3625.518 | 0.030133
3626.482 | 0.078496 | 3626.482 | 0.039372 | 3626.482 | 0.029773
3627.446 | 0.07765 | 3627.446 | 0.038427 | 3627.446 | 0.029052
3628.41 | 0.075033 | 3628.41 | 0.036417 | 3628.41 | 0.027745
3629.375 | 0.075311 | 3629.375 | 0.036947 | 3629.375 | 0.028433
3630.339 | 0.078097 | 3630.339 | 0.039268 | 3630.339 | 0.030103
3631.303 | 0.078149 | 3631.303 | 0.03937 | 3631.303 | 0.029979
3632.267 | 0.078851 | 3632.267 | 0.039657 | 3632.267 | 0.030145
3633.231 | 0.078123 | 3633.231 | 0.038966 | 3633.231 | 0.029711
3634.196 | 0.078135 | 3634.196 | 0.039002 | 3634.196 | 0.029896
3635.16 | 0.079143 | 3635.16 | 0.039621 | 3635.16 | 0.030405
3636.124 | 0.078961 | 3636.124 | 0.039405 | 3636.124 | 0.030304
3637.088 | 0.078758 | 3637.088 | 0.039129 | 3637.088 | 0.030163
3638.053 | 0.078924 | 3638.053 | 0.039141 | 3638.053 | 0.030229
3639.017 | 0.079332 | 3639.017 | 0.039405 | 3639.017 | 0.030493
3639.981 | 0.079501 | 3639.981 | 0.039471 | 3639.981 | 0.030611
3640.945 | 0.079368 | 3640.945 | 0.039293 | 3640.945 | 0.030546
3641.91 | 0.078839 | 3641.91 | 0.038909 | 3641.91 | 0.030346
3642.874 | 0.078697 | 3642.874 | 0.038839 | 3642.874 | 0.030374
3643.838 | 0.07911 | 3643.838 | 0.039068 | 3643.838 | 0.030576
3644.802 | 0.079078 | 3644.802 | 0.038967 | 3644.802 | 0.030537
3645.767 | 0.077213 | 3645.767 | 0.037545 | 3645.767 | 0.029493
3646.731 | 0.073625 | 3646.731 | 0.035027 | 3646.731 | 0.027759
3647.695 | 0.073697 | 3647.695 | 0.035087 | 3647.695 | 0.027925
3648.659 | 0.076915 | 3648.659 | 0.036829 | 3648.659 | 0.02921
3649.624 | 0.076429 | 3649.624 | 0.036656 | 3649.624 | 0.029287
3650.588 | 0.073554 | 3650.588 | 0.034909 | 3650.588 | 0.027929
3651.552 | 0.075097 | 3651.552 | 0.036223 | 3651.552 | 0.028867
3652.516 | 0.077557 | 3652.516 | 0.037995 | 3652.516 | 0.030024
3653.48 | 0.078267 | 3653.48 | 0.038379 | 3653.48 | 0.030245
3654.445 | 0.078684 | 3654.445 | 0.038423 | 3654.445 | 0.030246
3655.409 | 0.078279 | 3655.409 | 0.037637 | 3655.409 | 0.02964
3656.373 | 0.077549 | 3656.373 | 0.037296 | 3656.373 | 0.029609
3657.337 | 0.079148 | 3657.337 | 0.038659 | 3657.337 | 0.030527
3658.302 | 0.079597 | 3658.302 | 0.0389 | 3658.302 | 0.030505
3659.266 | 0.079614 | 3659.266 | 0.038893 | 3659.266 | 0.030494
3660.23 | 0.079552 | 3660.23 | 0.038832 | 3660.23 | 0.03044
3661.194 | 0.079659 | 3661.194 | 0.038934 | 3661.194 | 0.030501
3662.158 | 0.079473 | 3662.158 | 0.038824 | 3662.158 | 0.0304
3663.123 | 0.079634 | 3663.123 | 0.038936 | 3663.123 | 0.030479
3664.087 | 0.079693 | 3664.087 | 0.038998 | 3664.087 | 0.030486
3665.051 | 0.079427 | 3665.051 | 0.038912 | 3665.051 | 0.030423
3666.015 | 0.079472 | 3666.015 | 0.038956 | 3666.015 | 0.030464
3666.98 | 0.079483 | 3666.98 | 0.038959 | 3666.98 | 0.030451
3667.944 | 0.077692 | 3667.944 | 0.037598 | 3667.944 | 0.029449
3668.908 | 0.075777 | 3668.908 | 0.036425 | 3668.908 | 0.028679
3669.872 | 0.077481 | 3669.872 | 0.037159 | 3669.872 | 0.02918
3670.837 | 0.07983 | 3670.837 | 0.038998 | 3670.837 | 0.030867
3671.801 | 0.079756 | 3671.801 | 0.039545 | 3671.801 | 0.031203
3672.765 | 0.078343 | 3672.765 | 0.03857 | 3672.765 | 0.030278
3673.729 | 0.076834 | 3673.729 | 0.03713 | 3673.729 | 0.02919
3674.694 | 0.074073 | 3674.694 | 0.034636 | 3674.694 | 0.027502
3675.658 | 0.075063 | 3675.658 | 0.035466 | 3675.658 | 0.028528
3676.622 | 0.078887 | 3676.622 | 0.038568 | 3676.622 | 0.030798
3677.586 | 0.078405 | 3677.586 | 0.038327 | 3677.586 | 0.030382
3678.551 | 0.07798 | 3678.551 | 0.037833 | 3678.551 | 0.029992
3679.515 | 0.077619 | 3679.515 | 0.037563 | 3679.515 | 0.029915
3680.479 | 0.078947 | 3680.479 | 0.038462 | 3680.479 | 0.030615
3681.443 | 0.079287 | 3681.443 | 0.038627 | 3681.443 | 0.030736
3682.407 | 0.07963 | 3682.407 | 0.038724 | 3682.407 | 0.030842
3683.372 | 0.079871 | 3683.372 | 0.038729 | 3683.372 | 0.030895
3684.336 | 0.080279 | 3684.336 | 0.038905 | 3684.336 | 0.031063
3685.3 | 0.080151 | 3685.3 | 0.038782 | 3685.3 | 0.030996
3686.264 | 0.080105 | 3686.264 | 0.038616 | 3686.264 | 0.030859
3687.229 | 0.080419 | 3687.229 | 0.03816 | 3687.229 | 0.030483
3688.193 | 0.08164 | 3688.193 | 0.038774 | 3688.193 | 0.031322
3689.157 | 0.08154 | 3689.157 | 0.039476 | 3689.157 | 0.031927
3690.121 | 0.078044 | 3690.121 | 0.037041 | 3690.121 | 0.029723
3691.085 | 0.076577 | 3691.085 | 0.036104 | 3691.085 | 0.029138
3692.05 | 0.078624 | 3692.05 | 0.037769 | 3692.05 | 0.030401
3693.014 | 0.07976 | 3693.014 | 0.038564 | 3693.014 | 0.030846
3693.978 | 0.080048 | 3693.978 | 0.038748 | 3693.978 | 0.030918
3694.942 | 0.080145 | 3694.942 | 0.038817 | 3694.942 | 0.030928
3695.907 | 0.080071 | 3695.907 | 0.038729 | 3695.907 | 0.030847
3696.871 | 0.08045 | 3696.871 | 0.038939 | 3696.871 | 0.030988
3697.835 | 0.080755 | 3697.835 | 0.039108 | 3697.835 | 0.031072
3698.799 | 0.080515 | 3698.799 | 0.038955 | 3698.799 | 0.030918
3699.764 | 0.080818 | 3699.764 | 0.039086 | 3699.764 | 0.03095
3700.728 | 0.079726 | 3700.728 | 0.038127 | 3700.728 | 0.030189
3701.692 | 0.078281 | 3701.692 | 0.037169 | 3701.692 | 0.029588
3702.656 | 0.080195 | 3702.656 | 0.038612 | 3702.656 | 0.030669
3703.621 | 0.081302 | 3703.621 | 0.039314 | 3703.621 | 0.031064
3704.585 | 0.081134 | 3704.585 | 0.039204 | 3704.585 | 0.030984
3705.549 | 0.081167 | 3705.549 | 0.039208 | 3705.549 | 0.030976
3706.513 | 0.081376 | 3706.513 | 0.039352 | 3706.513 | 0.031072
3707.478 | 0.081172 | 3707.478 | 0.039161 | 3707.478 | 0.030886
3708.442 | 0.079223 | 3708.442 | 0.037675 | 3708.442 | 0.029774
3709.406 | 0.077839 | 3709.406 | 0.03688 | 3709.406 | 0.029385
3710.37 | 0.078394 | 3710.37 | 0.037413 | 3710.37 | 0.029792
3711.334 | 0.077915 | 3711.334 | 0.036634 | 3711.334 | 0.029159
3712.299 | 0.078143 | 3712.299 | 0.037186 | 3712.299 | 0.029935
3713.263 | 0.079569 | 3713.263 | 0.03866 | 3713.263 | 0.03096
3714.227 | 0.079239 | 3714.227 | 0.03847 | 3714.227 | 0.030686
3715.191 | 0.079917 | 3715.191 | 0.038953 | 3715.191 | 0.031095
3716.156 | 0.080763 | 3716.156 | 0.039493 | 3716.156 | 0.031493
3717.12 | 0.080599 | 3717.12 | 0.039348 | 3717.12 | 0.03138
3718.084 | 0.080047 | 3718.084 | 0.03883 | 3718.084 | 0.031019
3719.048 | 0.079898 | 3719.048 | 0.038684 | 3719.048 | 0.030964
3720.012 | 0.080544 | 3720.012 | 0.039145 | 3720.012 | 0.031295
3720.977 | 0.079895 | 3720.977 | 0.038513 | 3720.977 | 0.030758
3721.941 | 0.078416 | 3721.941 | 0.037345 | 3721.941 | 0.029993
3722.905 | 0.079646 | 3722.905 | 0.038225 | 3722.905 | 0.030749
3723.869 | 0.080975 | 3723.869 | 0.038905 | 3723.869 | 0.03118
3724.834 | 0.080286 | 3724.834 | 0.038302 | 3724.834 | 0.030703
3725.798 | 0.079837 | 3725.798 | 0.03784 | 3725.798 | 0.030361
3726.762 | 0.080725 | 3726.762 | 0.038401 | 3726.762 | 0.030859
3727.726 | 0.082254 | 3727.726 | 0.039432 | 3727.726 | 0.03161
3728.691 | 0.082822 | 3728.691 | 0.039685 | 3728.691 | 0.031749
3729.655 | 0.082568 | 3729.655 | 0.039445 | 3729.655 | 0.031557
3730.619 | 0.082062 | 3730.619 | 0.038793 | 3730.619 | 0.031025
3731.583 | 0.08085 | 3731.583 | 0.037628 | 3731.583 | 0.030305
3732.548 | 0.080848 | 3732.548 | 0.038133 | 3732.548 | 0.030889
3733.512 | 0.080132 | 3733.512 | 0.037664 | 3733.512 | 0.030235
3734.476 | 0.07702 | 3734.476 | 0.035384 | 3734.476 | 0.028537
3735.44 | 0.07695 | 3735.44 | 0.035468 | 3735.44 | 0.028743
3736.405 | 0.080497 | 3736.405 | 0.037885 | 3736.405 | 0.030554
3737.369 | 0.081227 | 3737.369 | 0.038787 | 3737.369 | 0.031203
3738.333 | 0.080385 | 3738.333 | 0.038343 | 3738.333 | 0.030769
3739.297 | 0.081142 | 3739.297 | 0.038888 | 3739.297 | 0.031148
3740.261 | 0.080824 | 3740.261 | 0.038598 | 3740.261 | 0.030897
3741.226 | 0.080418 | 3741.226 | 0.038399 | 3741.226 | 0.03087
3742.19 | 0.08069 | 3742.19 | 0.038569 | 3742.19 | 0.031031
3743.154 | 0.080113 | 3743.154 | 0.037373 | 3743.154 | 0.030045
3744.118 | 0.079441 | 3744.118 | 0.036106 | 3744.118 | 0.029575
3745.083 | 0.082179 | 3745.083 | 0.039301 | 3745.083 | 0.032457
3746.047 | 0.080161 | 3746.047 | 0.038381 | 3746.047 | 0.031271
3747.011 | 0.079419 | 3747.011 | 0.037757 | 3747.011 | 0.030681
3747.975 | 0.079148 | 3747.975 | 0.037046 | 3747.975 | 0.030132
3748.939 | 0.079302 | 3748.939 | 0.036635 | 3748.939 | 0.03021
3749.904 | 0.079481 | 3749.904 | 0.037556 | 3749.904 | 0.0313
3750.868 | 0.079246 | 3750.868 | 0.037022 | 3750.868 | 0.03044
3751.832 | 0.081409 | 3751.832 | 0.037884 | 3751.832 | 0.03127
3752.796 | 0.082452 | 3752.796 | 0.039528 | 3752.796 | 0.032828
3753.761 | 0.080139 | 3753.761 | 0.038346 | 3753.761 | 0.031654
3754.725 | 0.079794 | 3754.725 | 0.038171 | 3754.725 | 0.031494
3755.689 | 0.07863 | 3755.689 | 0.037295 | 3755.689 | 0.030884
3756.653 | 0.078475 | 3756.653 | 0.037298 | 3756.653 | 0.031062
3757.618 | 0.079222 | 3757.618 | 0.037949 | 3757.618 | 0.031597
3758.582 | 0.078334 | 3758.582 | 0.037166 | 3758.582 | 0.031007
3759.546 | 0.07656 | 3759.546 | 0.035978 | 3759.546 | 0.030344
3760.51 | 0.078409 | 3760.51 | 0.03754 | 3760.51 | 0.031628
3761.475 | 0.079367 | 3761.475 | 0.038186 | 3761.475 | 0.032059
3762.439 | 0.079517 | 3762.439 | 0.038233 | 3762.439 | 0.032162
3763.403 | 0.079234 | 3763.403 | 0.038005 | 3763.403 | 0.03205
3764.367 | 0.078806 | 3764.367 | 0.037542 | 3764.367 | 0.031749
3765.332 | 0.077797 | 3765.332 | 0.03662 | 3765.332 | 0.031193
3766.296 | 0.079019 | 3766.296 | 0.03747 | 3766.296 | 0.031984
3767.26 | 0.080074 | 3767.26 | 0.038092 | 3767.26 | 0.032391
3768.224 | 0.079769 | 3768.224 | 0.03768 | 3768.224 | 0.032046
3769.188 | 0.078129 | 3769.188 | 0.036189 | 3769.188 | 0.031015
3770.153 | 0.078159 | 3770.153 | 0.036349 | 3770.153 | 0.03141
3771.117 | 0.079845 | 3771.117 | 0.037559 | 3771.117 | 0.032248
3772.081 | 0.080686 | 3772.081 | 0.038028 | 3772.081 | 0.032526
3773.045 | 0.080863 | 3773.045 | 0.038115 | 3773.045 | 0.032587
3774.01 | 0.0807 | 3774.01 | 0.038023 | 3774.01 | 0.03255
3774.974 | 0.080557 | 3774.974 | 0.03791 | 3774.974 | 0.032472
3775.938 | 0.080598 | 3775.938 | 0.037945 | 3775.938 | 0.032516
3776.902 | 0.080407 | 3776.902 | 0.037822 | 3776.902 | 0.032405
3777.866 | 0.080125 | 3777.866 | 0.037606 | 3777.866 | 0.032224
3778.831 | 0.078526 | 3778.831 | 0.03643 | 3778.831 | 0.031394
3779.795 | 0.078079 | 3779.795 | 0.036396 | 3779.795 | 0.031489
3780.759 | 0.079762 | 3780.759 | 0.037704 | 3780.759 | 0.032366
3781.723 | 0.080308 | 3781.723 | 0.038107 | 3781.723 | 0.032605
3782.688 | 0.079698 | 3782.688 | 0.037828 | 3782.688 | 0.032351
3783.652 | 0.079184 | 3783.652 | 0.037502 | 3783.652 | 0.032084
3784.616 | 0.078895 | 3784.616 | 0.037298 | 3784.616 | 0.03198
3785.58 | 0.0792 | 3785.58 | 0.037596 | 3785.58 | 0.032237
3786.545 | 0.079736 | 3786.545 | 0.037936 | 3786.545 | 0.032461
3787.509 | 0.080328 | 3787.509 | 0.038303 | 3787.509 | 0.032725
3788.473 | 0.080407 | 3788.473 | 0.038329 | 3788.473 | 0.032723
3789.437 | 0.080891 | 3789.437 | 0.038637 | 3789.437 | 0.032949
3790.402 | 0.081147 | 3790.402 | 0.038768 | 3790.402 | 0.033056
3791.366 | 0.080751 | 3791.366 | 0.038514 | 3791.366 | 0.032901
3792.33 | 0.080222 | 3792.33 | 0.038203 | 3792.33 | 0.032688
3793.294 | 0.080148 | 3793.294 | 0.038171 | 3793.294 | 0.032726
3794.259 | 0.080303 | 3794.259 | 0.038172 | 3794.259 | 0.032745
3795.223 | 0.079887 | 3795.223 | 0.037653 | 3795.223 | 0.032366
3796.187 | 0.078099 | 3796.187 | 0.036374 | 3796.187 | 0.031529
3797.151 | 0.078885 | 3797.151 | 0.03715 | 3797.151 | 0.032192
3798.115 | 0.080063 | 3798.115 | 0.037978 | 3798.115 | 0.032775
3799.08 | 0.080228 | 3799.08 | 0.038067 | 3799.08 | 0.032912
3800.044 | 0.079744 | 3800.044 | 0.037166 | 3800.044 | 0.032191
3801.008 | 0.080481 | 3801.008 | 0.037257 | 3801.008 | 0.032583
3801.972 | 0.080144 | 3801.972 | 0.037776 | 3801.972 | 0.033285
3802.937 | 0.078447 | 3802.937 | 0.036966 | 3802.937 | 0.032467
3803.901 | 0.079311 | 3803.901 | 0.037625 | 3803.901 | 0.032933
3804.865 | 0.079088 | 3804.865 | 0.037471 | 3804.865 | 0.032867
3805.829 | 0.079008 | 3805.829 | 0.036852 | 3805.829 | 0.032383
3806.793 | 0.078546 | 3806.793 | 0.03645 | 3806.793 | 0.032404
3807.758 | 0.079839 | 3807.758 | 0.037857 | 3807.758 | 0.033578
3808.722 | 0.079649 | 3808.722 | 0.037753 | 3808.722 | 0.033266
3809.686 | 0.080262 | 3809.686 | 0.038068 | 3809.686 | 0.033505
3810.65 | 0.080093 | 3810.65 | 0.037886 | 3810.65 | 0.033403
3811.615 | 0.080064 | 3811.615 | 0.037782 | 3811.615 | 0.033396
3812.579 | 0.079974 | 3812.579 | 0.037623 | 3812.579 | 0.033336
3813.543 | 0.079937 | 3813.543 | 0.037526 | 3813.543 | 0.033258
3814.507 | 0.079581 | 3814.507 | 0.036851 | 3814.507 | 0.032663
3815.472 | 0.081801 | 3815.472 | 0.03752 | 3815.472 | 0.03327
3816.436 | 0.083176 | 3816.436 | 0.038977 | 3816.436 | 0.034695
3817.4 | 0.081284 | 3817.4 | 0.03809 | 3817.4 | 0.033805
3818.364 | 0.080228 | 3818.364 | 0.037293 | 3818.364 | 0.033057
3819.329 | 0.079185 | 3819.329 | 0.036373 | 3819.329 | 0.032283
3820.293 | 0.076614 | 3820.293 | 0.034288 | 3820.293 | 0.030804
3821.257 | 0.075352 | 3821.257 | 0.033655 | 3821.257 | 0.030575
3822.221 | 0.078694 | 3822.221 | 0.036438 | 3822.221 | 0.032566
3823.186 | 0.079451 | 3823.186 | 0.037122 | 3823.186 | 0.032867
3824.15 | 0.079276 | 3824.15 | 0.037126 | 3824.15 | 0.032804
3825.114 | 0.079222 | 3825.114 | 0.037121 | 3825.114 | 0.032697
3826.078 | 0.078304 | 3826.078 | 0.036455 | 3826.078 | 0.032187
3827.042 | 0.078124 | 3827.042 | 0.036518 | 3827.042 | 0.032299
3828.007 | 0.079744 | 3828.007 | 0.037727 | 3828.007 | 0.033147
3828.971 | 0.080122 | 3828.971 | 0.038065 | 3828.971 | 0.033356
3829.935 | 0.079875 | 3829.935 | 0.037878 | 3829.935 | 0.033153
3830.899 | 0.078396 | 3830.899 | 0.036682 | 3830.899 | 0.032245
3831.864 | 0.078181 | 3831.864 | 0.036758 | 3831.864 | 0.032458
3832.828 | 0.079543 | 3832.828 | 0.037784 | 3832.828 | 0.033152
3833.792 | 0.079142 | 3833.792 | 0.037223 | 3833.792 | 0.032623
3834.756 | 0.077826 | 3834.756 | 0.03629 | 3834.756 | 0.032104
3835.72 | 0.078837 | 3835.72 | 0.037174 | 3835.72 | 0.032821
3836.685 | 0.08083 | 3836.685 | 0.037731 | 3836.685 | 0.033016
3837.649 | 0.082942 | 3837.649 | 0.038835 | 3837.649 | 0.034198
3838.613 | 0.081776 | 3838.613 | 0.038742 | 3838.613 | 0.034257
3839.577 | 0.078026 | 3839.577 | 0.036193 | 3839.577 | 0.032067
3840.542 | 0.077041 | 3840.542 | 0.035589 | 3840.542 | 0.031696
3841.506 | 0.078528 | 3841.506 | 0.036727 | 3841.506 | 0.032642
3842.47 | 0.079385 | 3842.47 | 0.037158 | 3842.47 | 0.032927
3843.434 | 0.078567 | 3843.434 | 0.036495 | 3843.434 | 0.032529
3844.399 | 0.079322 | 3844.399 | 0.03729 | 3844.399 | 0.033231
3845.363 | 0.080177 | 3845.363 | 0.037919 | 3845.363 | 0.033655
3846.327 | 0.080283 | 3846.327 | 0.038047 | 3846.327 | 0.033774
3847.291 | 0.08029 | 3847.291 | 0.038018 | 3847.291 | 0.033734
3848.256 | 0.079768 | 3848.256 | 0.037654 | 3848.256 | 0.033528
3849.22 | 0.07908 | 3849.22 | 0.037117 | 3849.22 | 0.033202
3850.184 | 0.078871 | 3850.184 | 0.036886 | 3850.184 | 0.033043
3851.148 | 0.080429 | 3851.148 | 0.037213 | 3851.148 | 0.033302
3852.113 | 0.080566 | 3852.113 | 0.037208 | 3852.113 | 0.03362
3853.077 | 0.078678 | 3853.077 | 0.035364 | 3853.077 | 0.032109
3854.041 | 0.078874 | 3854.041 | 0.035685 | 3854.041 | 0.03291
3855.005 | 0.083855 | 3855.005 | 0.040044 | 3855.005 | 0.036105
3855.969 | 0.079749 | 3855.969 | 0.037287 | 3855.969 | 0.033471
3856.934 | 0.078481 | 3856.934 | 0.036382 | 3856.934 | 0.032804
3857.898 | 0.079705 | 3857.898 | 0.037159 | 3857.898 | 0.033381
3858.862 | 0.080334 | 3858.862 | 0.037566 | 3858.862 | 0.033613
3859.826 | 0.080135 | 3859.826 | 0.037326 | 3859.826 | 0.033378
3860.791 | 0.07941 | 3860.791 | 0.036619 | 3860.791 | 0.032784
3861.755 | 0.078961 | 3861.755 | 0.03629 | 3861.755 | 0.032615
3862.719 | 0.080148 | 3862.719 | 0.037259 | 3862.719 | 0.033304
3863.683 | 0.079454 | 3863.683 | 0.03652 | 3863.683 | 0.032574
3864.647 | 0.077662 | 3864.647 | 0.035289 | 3864.647 | 0.031783
3865.612 | 0.079173 | 3865.612 | 0.036714 | 3865.612 | 0.032943
3866.576 | 0.080431 | 3866.576 | 0.037726 | 3866.576 | 0.033507
3867.54 | 0.079846 | 3867.54 | 0.037328 | 3867.54 | 0.03308
3868.504 | 0.077902 | 3868.504 | 0.035737 | 3868.504 | 0.031831
3869.469 | 0.077209 | 3869.469 | 0.035024 | 3869.469 | 0.031419
3870.433 | 0.079798 | 3870.433 | 0.037345 | 3870.433 | 0.03332
3871.397 | 0.079834 | 3871.397 | 0.037676 | 3871.397 | 0.033366
3872.361 | 0.079939 | 3872.361 | 0.037738 | 3872.361 | 0.033283
3873.326 | 0.077941 | 3873.326 | 0.036272 | 3873.326 | 0.032175
3874.29 | 0.076802 | 3874.29 | 0.035757 | 3874.29 | 0.031946
3875.254 | 0.079306 | 3875.254 | 0.037588 | 3875.254 | 0.033275
3876.218 | 0.080537 | 3876.218 | 0.038414 | 3876.218 | 0.033794
3877.183 | 0.080532 | 3877.183 | 0.038434 | 3877.183 | 0.03381
3878.147 | 0.079853 | 3878.147 | 0.037993 | 3878.147 | 0.033493
3879.111 | 0.078069 | 3879.111 | 0.036538 | 3879.111 | 0.032374
3880.075 | 0.07587 | 3880.075 | 0.03496 | 3880.075 | 0.031346
3881.04 | 0.077779 | 3881.04 | 0.03643 | 3881.04 | 0.032564
3882.004 | 0.079604 | 3882.004 | 0.037612 | 3882.004 | 0.033376
3882.968 | 0.080106 | 3882.968 | 0.037787 | 3882.968 | 0.033519
3883.932 | 0.080366 | 3883.932 | 0.037792 | 3883.932 | 0.033544
3884.896 | 0.079683 | 3884.896 | 0.036862 | 3884.896 | 0.032882
3885.861 | 0.078918 | 3885.861 | 0.036577 | 3885.861 | 0.032975
3886.825 | 0.080298 | 3886.825 | 0.037783 | 3886.825 | 0.033852
3887.789 | 0.080809 | 3887.789 | 0.038036 | 3887.789 | 0.033954
3888.753 | 0.080799 | 3888.753 | 0.038017 | 3888.753 | 0.033963
3889.718 | 0.08014 | 3889.718 | 0.037396 | 3889.718 | 0.033483
3890.682 | 0.078913 | 3890.682 | 0.036282 | 3890.682 | 0.03277
3891.646 | 0.079205 | 3891.646 | 0.036723 | 3891.646 | 0.033338
3892.61 | 0.080374 | 3892.61 | 0.037665 | 3892.61 | 0.033934
3893.574 | 0.080226 | 3893.574 | 0.03759 | 3893.574 | 0.033827
3894.539 | 0.080277 | 3894.539 | 0.037725 | 3894.539 | 0.033943
3895.503 | 0.080586 | 3895.503 | 0.037955 | 3895.503 | 0.034122
3896.467 | 0.080107 | 3896.467 | 0.037646 | 3896.467 | 0.033905
3897.431 | 0.079284 | 3897.431 | 0.037004 | 3897.431 | 0.033394
3898.396 | 0.078127 | 3898.396 | 0.035916 | 3898.396 | 0.032566
3899.36 | 0.077424 | 3899.36 | 0.035554 | 3899.36 | 0.032497
3900.324 | 0.078667 | 3900.324 | 0.036428 | 3900.324 | 0.033068
3901.288 | 0.077488 | 3901.288 | 0.03538 | 3901.288 | 0.032205
3902.253 | 0.077033 | 3902.253 | 0.035357 | 3902.253 | 0.032316
3903.217 | 0.077552 | 3903.217 | 0.035423 | 3903.217 | 0.0322
3904.181 | 0.077767 | 3904.181 | 0.035517 | 3904.181 | 0.032371
3905.145 | 0.079075 | 3905.145 | 0.036542 | 3905.145 | 0.033078
3906.11 | 0.079671 | 3906.11 | 0.036953 | 3906.11 | 0.033251
3907.074 | 0.08104 | 3907.074 | 0.037874 | 3907.074 | 0.03392
3908.038 | 0.0815 | 3908.038 | 0.038153 | 3908.038 | 0.034068
3909.002 | 0.081483 | 3909.002 | 0.038177 | 3909.002 | 0.034036
3909.967 | 0.081421 | 3909.967 | 0.038186 | 3909.967 | 0.034019
3910.931 | 0.081361 | 3910.931 | 0.038219 | 3910.931 | 0.034045
3911.895 | 0.081426 | 3911.895 | 0.038323 | 3911.895 | 0.034114
3912.859 | 0.081512 | 3912.859 | 0.03847 | 3912.859 | 0.034196
3913.823 | 0.081354 | 3913.823 | 0.038465 | 3913.823 | 0.034142
3914.788 | 0.08062 | 3914.788 | 0.038093 | 3914.788 | 0.03387
3915.752 | 0.0794 | 3915.752 | 0.037263 | 3915.752 | 0.033237
3916.716 | 0.078551 | 3916.716 | 0.036721 | 3916.716 | 0.032892
3917.68 | 0.0794 | 3917.68 | 0.037532 | 3917.68 | 0.03359
3918.645 | 0.080208 | 3918.645 | 0.038052 | 3918.645 | 0.033908
3919.609 | 0.079295 | 3919.609 | 0.037392 | 3919.609 | 0.033433
3920.573 | 0.079371 | 3920.573 | 0.037591 | 3920.573 | 0.033689
3921.537 | 0.079846 | 3921.537 | 0.037943 | 3921.537 | 0.033954
3922.501 | 0.079769 | 3922.501 | 0.03783 | 3922.501 | 0.033882
3923.466 | 0.080073 | 3923.466 | 0.037849 | 3923.466 | 0.03391
3924.43 | 0.079227 | 3924.43 | 0.037235 | 3924.43 | 0.033528
3925.394 | 0.079483 | 3925.394 | 0.037452 | 3925.394 | 0.03377
3926.358 | 0.080581 | 3926.358 | 0.038151 | 3926.358 | 0.034315
3927.323 | 0.080469 | 3927.323 | 0.037959 | 3927.323 | 0.03421
3928.287 | 0.080285 | 3928.287 | 0.03774 | 3928.287 | 0.034095
3929.251 | 0.080147 | 3929.251 | 0.037531 | 3929.251 | 0.034001
3930.215 | 0.080672 | 3930.215 | 0.037761 | 3930.215 | 0.034251
3931.18 | 0.080392 | 3931.18 | 0.037433 | 3931.18 | 0.034029
3932.144 | 0.079212 | 3932.144 | 0.036661 | 3932.144 | 0.033546
3933.108 | 0.079722 | 3933.108 | 0.037086 | 3933.108 | 0.033928
3934.072 | 0.080434 | 3934.072 | 0.037547 | 3934.072 | 0.034278
3935.037 | 0.08062 | 3935.037 | 0.037673 | 3935.037 | 0.034401
3936.001 | 0.080848 | 3936.001 | 0.037772 | 3936.001 | 0.03449
3936.965 | 0.081105 | 3936.965 | 0.037889 | 3936.965 | 0.034602
3937.929 | 0.080714 | 3937.929 | 0.037691 | 3937.929 | 0.034474
3938.894 | 0.080281 | 3938.894 | 0.037489 | 3938.894 | 0.034351
3939.858 | 0.080215 | 3939.858 | 0.037477 | 3939.858 | 0.034359
3940.822 | 0.080197 | 3940.822 | 0.037441 | 3940.822 | 0.034304
3941.786 | 0.079223 | 3941.786 | 0.036718 | 3941.786 | 0.033741
3942.75 | 0.078534 | 3942.75 | 0.036328 | 3942.75 | 0.033489
3943.715 | 0.08018 | 3943.715 | 0.03744 | 3943.715 | 0.034281
3944.679 | 0.080859 | 3944.679 | 0.037883 | 3944.679 | 0.034557
3945.643 | 0.080826 | 3945.643 | 0.037882 | 3945.643 | 0.034529
3946.607 | 0.080549 | 3946.607 | 0.037618 | 3946.607 | 0.034296
3947.572 | 0.080138 | 3947.572 | 0.037343 | 3947.572 | 0.034101
3948.536 | 0.079847 | 3948.536 | 0.03717 | 3948.536 | 0.033932
3949.5 | 0.079548 | 3949.5 | 0.036951 | 3949.5 | 0.033721
3950.464 | 0.080058 | 3950.464 | 0.037297 | 3950.464 | 0.03398
3951.428 | 0.081078 | 3951.428 | 0.037921 | 3951.428 | 0.034384
3952.393 | 0.081147 | 3952.393 | 0.037948 | 3952.393 | 0.034351
3953.357 | 0.081074 | 3953.357 | 0.037945 | 3953.357 | 0.034339
3954.321 | 0.080937 | 3954.321 | 0.037898 | 3954.321 | 0.034306
3955.285 | 0.080946 | 3955.285 | 0.037947 | 3955.285 | 0.03432
3956.25 | 0.08074 | 3956.25 | 0.037867 | 3956.25 | 0.034233
3957.214 | 0.080593 | 3957.214 | 0.037844 | 3957.214 | 0.03421
3958.178 | 0.080869 | 3958.178 | 0.038074 | 3958.178 | 0.034366
3959.142 | 0.081009 | 3959.142 | 0.038243 | 3959.142 | 0.034503
3960.107 | 0.080591 | 3960.107 | 0.038067 | 3960.107 | 0.034388
3961.071 | 0.079914 | 3961.071 | 0.037694 | 3961.071 | 0.034134
3962.035 | 0.080154 | 3962.035 | 0.037889 | 3962.035 | 0.0343
3962.999 | 0.080956 | 3962.999 | 0.038438 | 3962.999 | 0.034706
3963.964 | 0.08104 | 3963.964 | 0.038504 | 3963.964 | 0.03475
3964.928 | 0.080588 | 3964.928 | 0.038282 | 3964.928 | 0.034624
3965.892 | 0.079957 | 3965.892 | 0.037919 | 3965.892 | 0.034397
3966.856 | 0.080114 | 3966.856 | 0.03799 | 3966.856 | 0.034485
3967.821 | 0.080445 | 3967.821 | 0.038114 | 3967.821 | 0.034615
3968.785 | 0.080328 | 3968.785 | 0.037971 | 3968.785 | 0.034556
3969.749 | 0.080736 | 3969.749 | 0.038141 | 3969.749 | 0.034714
3970.713 | 0.080802 | 3970.713 | 0.038106 | 3970.713 | 0.03475
3971.677 | 0.080642 | 3971.677 | 0.037916 | 3971.677 | 0.034647
3972.642 | 0.080773 | 3972.642 | 0.037906 | 3972.642 | 0.034672
3973.606 | 0.080674 | 3973.606 | 0.037716 | 3973.606 | 0.034586
3974.57 | 0.080948 | 3974.57 | 0.037787 | 3974.57 | 0.034674
3975.534 | 0.080832 | 3975.534 | 0.037666 | 3975.534 | 0.034629
3976.499 | 0.080436 | 3976.499 | 0.037412 | 3976.499 | 0.034502
3977.463 | 0.080852 | 3977.463 | 0.037592 | 3977.463 | 0.034625
3978.427 | 0.080842 | 3978.427 | 0.037554 | 3978.427 | 0.034578
3979.391 | 0.080972 | 3979.391 | 0.037608 | 3979.391 | 0.034608
3980.356 | 0.081399 | 3980.356 | 0.037869 | 3980.356 | 0.034786
3981.32 | 0.081371 | 3981.32 | 0.037872 | 3981.32 | 0.034785
3982.284 | 0.081373 | 3982.284 | 0.037915 | 3982.284 | 0.034806
3983.248 | 0.081167 | 3983.248 | 0.037842 | 3983.248 | 0.034732
3984.213 | 0.081225 | 3984.213 | 0.037904 | 3984.213 | 0.034757
3985.177 | 0.081326 | 3985.177 | 0.03799 | 3985.177 | 0.034787
3986.141 | 0.081485 | 3986.141 | 0.038132 | 3986.141 | 0.034868
3987.105 | 0.080899 | 3987.105 | 0.037838 | 3987.105 | 0.034609
3988.07 | 0.080223 | 3988.07 | 0.037486 | 3988.07 | 0.034309
3989.034 | 0.079827 | 3989.034 | 0.037272 | 3989.034 | 0.034123
3989.998 | 0.080276 | 3989.998 | 0.037547 | 3989.998 | 0.034284
3990.962 | 0.080684 | 3990.962 | 0.037788 | 3990.962 | 0.034415
3991.927 | 0.08078 | 3991.927 | 0.037881 | 3991.927 | 0.034449
3992.891 | 0.080635 | 3992.891 | 0.037798 | 3992.891 | 0.034347
3993.855 | 0.080346 | 3993.855 | 0.037609 | 3993.855 | 0.03416
3994.819 | 0.080739 | 3994.819 | 0.037817 | 3994.819 | 0.034279
3995.783 | 0.080977 | 3995.783 | 0.037968 | 3995.783 | 0.034383
3996.748 | 0.081354 | 3996.748 | 0.038179 | 3996.748 | 0.034519
3997.712 | 0.081593 | 3997.712 | 0.038333 | 3997.712 | 0.03459
3998.676 | 0.081733 | 3998.676 | 0.038426 | 3998.676 | 0.034619
3999.64 | 0.081709 | 3999.64 | 0.038431 | 3999.64 | 0.034611
4000.604 | 0.056513 | 4000.604 | 0.032423 | 4000.604 | 0.023296

## DSCOL
DCSCOL olivine
Dehydrated San Carlos olivine
Cooked at 1300 °C, 24 hours, at about NNO oxygen fugacity (fixed by CO-CO2 gas mixture)
Note: peak at 3736 cm-1 is an artifact caused by emission from IR source
All spectra normalized to 1 cm
Original thicknesses also shown
DC6olivine03 norm1cm |  | DC6olivine04 norm1cm |  | DC6olivine01 norm1cm
E¦¦b |  | E¦¦c |  | E¦¦a
Alpha |  | Beta |  | Gamma
Original thickness 0.1045 cm |  | Original thickness 0.1045 cm |  | Original thickness 0.0863 cm
Wavenumber | Absorbance | Wavenumber | Absorbance | Wavenumber | Absorbance
1499.383 | 16.4506 | 1499.383 | 23.6028 | 1499.383 | 20.6276
1500.347 | 16.3049 | 1500.347 | 23.6233 | 1500.347 | 20.4314
1501.311 | 16.1124 | 1501.311 | 23.8916 | 1501.311 | 20.2802
1502.276 | 15.8824 | 1502.276 | 24.0407 | 1502.276 | 20.194
1503.24 | 15.7574 | 1503.24 | 23.7982 | 1503.24 | 20.1587
1504.204 | 15.6476 | 1504.204 | 23.7791 | 1504.204 | 19.995
1505.168 | 15.5623 | 1505.168 | 23.5494 | 1505.168 | 19.9321
1506.133 | 15.4521 | 1506.133 | 23.6565 | 1506.133 | 19.8812
1507.097 | 15.2612 | 1507.097 | 24.0069 | 1507.097 | 19.7301
1508.061 | 15.0855 | 1508.061 | 23.6317 | 1508.061 | 19.6161
1509.025 | 14.9567 | 1509.025 | 23.2374 | 1509.025 | 19.5635
1509.99 | 14.8191 | 1509.99 | 23.2464 | 1509.99 | 19.5668
1510.954 | 14.7429 | 1510.954 | 23.3179 | 1510.954 | 19.4744
1511.918 | 14.635 | 1511.918 | 23.2567 | 1511.918 | 19.4004
1512.882 | 14.5152 | 1512.882 | 23.22 | 1512.882 | 19.3352
1513.846 | 14.5078 | 1513.846 | 23.5551 | 1513.846 | 19.1922
1514.811 | 14.5627 | 1514.811 | 23.5053 | 1514.811 | 19.1061
1515.775 | 14.5656 | 1515.775 | 23.3571 | 1515.775 | 19.1242
1516.739 | 14.4468 | 1516.739 | 23.3761 | 1516.739 | 19.0438
1517.703 | 14.327 | 1517.703 | 23.4298 | 1517.703 | 18.9883
1518.668 | 14.2257 | 1518.668 | 23.3972 | 1518.668 | 18.9452
1519.632 | 14.2418 | 1519.632 | 23.3369 | 1519.632 | 18.955
1520.596 | 14.2913 | 1520.596 | 23.3292 | 1520.596 | 18.9671
1521.56 | 14.2989 | 1521.56 | 23.306 | 1521.56 | 18.9914
1522.525 | 14.2843 | 1522.525 | 23.1095 | 1522.525 | 18.892
1523.489 | 14.2615 | 1523.489 | 23.0662 | 1523.489 | 18.8338
1524.453 | 14.2268 | 1524.453 | 23.2035 | 1524.453 | 18.7988
1525.417 | 14.2219 | 1525.417 | 23.4838 | 1525.417 | 18.7666
1526.381 | 14.2077 | 1526.381 | 23.4268 | 1526.381 | 18.8554
1527.346 | 14.1634 | 1527.346 | 23.4331 | 1527.346 | 18.8674
1528.31 | 14.1371 | 1528.31 | 23.7096 | 1528.31 | 18.7679
1529.274 | 14.1503 | 1529.274 | 23.9942 | 1529.274 | 18.7064
1530.238 | 14.1082 | 1530.238 | 23.6852 | 1530.238 | 18.5991
1531.203 | 14.0869 | 1531.203 | 23.5473 | 1531.203 | 18.5696
1532.167 | 14.1153 | 1532.167 | 23.8726 | 1532.167 | 18.6521
1533.131 | 14.1447 | 1533.131 | 23.7845 | 1533.131 | 18.6445
1534.095 | 14.1352 | 1534.095 | 23.6828 | 1534.095 | 18.5324
1535.06 | 14.0445 | 1535.06 | 23.8389 | 1535.06 | 18.5227
1536.024 | 13.9674 | 1536.024 | 23.7076 | 1536.024 | 18.5523
1536.988 | 13.9551 | 1536.988 | 23.5368 | 1536.988 | 18.5558
1537.952 | 13.9093 | 1537.952 | 23.5843 | 1537.952 | 18.5661
1538.917 | 13.8589 | 1538.917 | 23.5132 | 1538.917 | 18.5845
1539.881 | 13.805 | 1539.881 | 23.3427 | 1539.881 | 18.5039
1540.845 | 13.823 | 1540.845 | 23.4016 | 1540.845 | 18.4492
1541.809 | 13.8087 | 1541.809 | 23.2268 | 1541.809 | 18.436
1542.773 | 13.7531 | 1542.773 | 23.0384 | 1542.773 | 18.3758
1543.738 | 13.6751 | 1543.738 | 23.0511 | 1543.738 | 18.3469
1544.702 | 13.6425 | 1544.702 | 22.8852 | 1544.702 | 18.3931
1545.666 | 13.5904 | 1545.666 | 22.8781 | 1545.666 | 18.4697
1546.63 | 13.5269 | 1546.63 | 23.0903 | 1546.63 | 18.521
1547.595 | 13.4495 | 1547.595 | 22.9266 | 1547.595 | 18.5223
1548.559 | 13.4047 | 1548.559 | 22.6977 | 1548.559 | 18.5239
1549.523 | 13.332 | 1549.523 | 22.6528 | 1549.523 | 18.5029
1550.487 | 13.2466 | 1550.487 | 22.6061 | 1550.487 | 18.5561
1551.452 | 13.1951 | 1551.452 | 22.4159 | 1551.452 | 18.6256
1552.416 | 13.1432 | 1552.416 | 22.4144 | 1552.416 | 18.6898
1553.38 | 13.0715 | 1553.38 | 22.0958 | 1553.38 | 18.8124
1554.344 | 13.0079 | 1554.344 | 22.249 | 1554.344 | 18.8459
1555.308 | 12.9589 | 1555.308 | 22.4791 | 1555.308 | 18.8112
1556.273 | 12.918 | 1556.273 | 22.1558 | 1556.273 | 18.9267
1557.237 | 12.8879 | 1557.237 | 22.0001 | 1557.237 | 19.0635
1558.201 | 12.811 | 1558.201 | 22.0265 | 1558.201 | 19.1716
1559.165 | 12.7133 | 1559.165 | 22.1295 | 1559.165 | 19.1725
1560.13 | 12.708 | 1560.13 | 21.8654 | 1560.13 | 19.2106
1561.094 | 12.6777 | 1561.094 | 21.4326 | 1561.094 | 19.3058
1562.058 | 12.6472 | 1562.058 | 21.482 | 1562.058 | 19.3424
1563.022 | 12.639 | 1563.022 | 21.619 | 1563.022 | 19.306
1563.987 | 12.6126 | 1563.987 | 21.4958 | 1563.987 | 19.3105
1564.951 | 12.5267 | 1564.951 | 21.143 | 1564.951 | 19.307
1565.915 | 12.483 | 1565.915 | 20.9222 | 1565.915 | 19.3536
1566.879 | 12.4635 | 1566.879 | 20.6936 | 1566.879 | 19.4136
1567.844 | 12.4429 | 1567.844 | 20.7052 | 1567.844 | 19.4664
1568.808 | 12.3763 | 1568.808 | 20.8883 | 1568.808 | 19.4513
1569.772 | 12.3069 | 1569.772 | 20.757 | 1569.772 | 19.4416
1570.736 | 12.2875 | 1570.736 | 20.4584 | 1570.736 | 19.4123
1571.7 | 12.2708 | 1571.7 | 20.2877 | 1571.7 | 19.3417
1572.665 | 12.2312 | 1572.665 | 20.1291 | 1572.665 | 19.4193
1573.629 | 12.2029 | 1573.629 | 20.2846 | 1573.629 | 19.6131
1574.593 | 12.1651 | 1574.593 | 20.5308 | 1574.593 | 19.7193
1575.557 | 12.1245 | 1575.557 | 20.4977 | 1575.557 | 19.8108
1576.522 | 12.1021 | 1576.522 | 20.4235 | 1576.522 | 19.8909
1577.486 | 12.0864 | 1577.486 | 20.3984 | 1577.486 | 19.9501
1578.45 | 12.0626 | 1578.45 | 20.2253 | 1578.45 | 20.0388
1579.414 | 12.0539 | 1579.414 | 20.1442 | 1579.414 | 20.1196
1580.379 | 12.0087 | 1580.379 | 20.0809 | 1580.379 | 20.138
1581.343 | 11.9719 | 1581.343 | 19.7901 | 1581.343 | 20.4387
1582.307 | 11.9229 | 1582.307 | 19.3724 | 1582.307 | 20.769
1583.271 | 11.8898 | 1583.271 | 19.3139 | 1583.271 | 20.8845
1584.235 | 11.9111 | 1584.235 | 19.5166 | 1584.235 | 20.9294
1585.2 | 11.9419 | 1585.2 | 19.6693 | 1585.2 | 21.1405
1586.164 | 11.8948 | 1586.164 | 19.4708 | 1586.164 | 21.3892
1587.128 | 11.8658 | 1587.128 | 19.4061 | 1587.128 | 21.4357
1588.092 | 11.8532 | 1588.092 | 19.4792 | 1588.092 | 21.4221
1589.057 | 11.8459 | 1589.057 | 19.5924 | 1589.057 | 21.4822
1590.021 | 11.8418 | 1590.021 | 19.706 | 1590.021 | 21.7042
1590.985 | 11.8521 | 1590.985 | 19.7544 | 1590.985 | 21.7022
1591.949 | 11.8771 | 1591.949 | 19.7697 | 1591.949 | 21.6677
1592.914 | 11.8837 | 1592.914 | 19.7233 | 1592.914 | 21.8407
1593.878 | 11.8581 | 1593.878 | 19.597 | 1593.878 | 21.8819
1594.842 | 11.8352 | 1594.842 | 19.845 | 1594.842 | 21.7911
1595.806 | 11.8123 | 1595.806 | 19.6882 | 1595.806 | 21.6733
1596.771 | 11.8363 | 1596.771 | 19.5812 | 1596.771 | 21.491
1597.735 | 11.8628 | 1597.735 | 19.6842 | 1597.735 | 21.2648
1598.699 | 11.8773 | 1598.699 | 19.672 | 1598.699 | 21.0211
1599.663 | 11.9014 | 1599.663 | 19.6925 | 1599.663 | 20.8579
1600.627 | 11.922 | 1600.627 | 19.5818 | 1600.627 | 20.7549
1601.592 | 11.9315 | 1601.592 | 19.4714 | 1601.592 | 20.5868
1602.556 | 11.9475 | 1602.556 | 19.5346 | 1602.556 | 20.448
1603.52 | 11.9854 | 1603.52 | 19.3911 | 1603.52 | 20.1769
1604.484 | 12.0372 | 1604.484 | 19.5616 | 1604.484 | 19.9018
1605.449 | 12.0632 | 1605.449 | 19.7165 | 1605.449 | 19.6401
1606.413 | 12.1317 | 1606.413 | 19.5236 | 1606.413 | 19.4413
1607.377 | 12.1816 | 1607.377 | 19.4127 | 1607.377 | 19.2832
1608.341 | 12.2132 | 1608.341 | 19.5689 | 1608.341 | 19.0908
1609.306 | 12.2822 | 1609.306 | 19.6184 | 1609.306 | 18.9206
1610.27 | 12.3747 | 1610.27 | 19.6301 | 1610.27 | 18.7753
1611.234 | 12.4199 | 1611.234 | 19.5781 | 1611.234 | 18.4955
1612.198 | 12.4589 | 1612.198 | 19.5038 | 1612.198 | 18.2323
1613.162 | 12.5398 | 1613.162 | 19.4205 | 1613.162 | 18.0805
1614.127 | 12.6343 | 1614.127 | 19.5006 | 1614.127 | 17.9453
1615.091 | 12.7 | 1615.091 | 19.5422 | 1615.091 | 17.8357
1616.055 | 12.7934 | 1616.055 | 19.7435 | 1616.055 | 17.8433
1617.019 | 12.9077 | 1617.019 | 19.7746 | 1617.019 | 17.7551
1617.984 | 13.0045 | 1617.984 | 19.5285 | 1617.984 | 17.5535
1618.948 | 13.0877 | 1618.948 | 19.4509 | 1618.948 | 17.3409
1619.912 | 13.1759 | 1619.912 | 19.4302 | 1619.912 | 17.1468
1620.876 | 13.325 | 1620.876 | 19.5508 | 1620.876 | 17.0139
1621.841 | 13.4553 | 1621.841 | 19.6077 | 1621.841 | 16.9673
1622.805 | 13.5513 | 1622.805 | 19.5826 | 1622.805 | 16.9383
1623.769 | 13.7164 | 1623.769 | 19.6649 | 1623.769 | 16.8846
1624.733 | 13.9434 | 1624.733 | 19.6291 | 1624.733 | 16.7738
1625.698 | 14.1516 | 1625.698 | 19.5196 | 1625.698 | 16.6875
1626.662 | 14.3738 | 1626.662 | 19.5204 | 1626.662 | 16.5654
1627.626 | 14.6474 | 1627.626 | 19.4765 | 1627.626 | 16.4964
1628.59 | 14.9121 | 1628.59 | 19.3331 | 1628.59 | 16.4431
1629.554 | 15.2186 | 1629.554 | 19.4657 | 1629.554 | 16.3786
1630.519 | 15.5696 | 1630.519 | 19.6228 | 1630.519 | 16.3381
1631.483 | 15.9115 | 1631.483 | 19.742 | 1631.483 | 16.325
1632.447 | 16.2719 | 1632.447 | 19.7283 | 1632.447 | 16.2949
1633.411 | 16.6806 | 1633.411 | 19.7606 | 1633.411 | 16.2539
1634.376 | 17.1871 | 1634.376 | 19.7797 | 1634.376 | 16.2863
1635.34 | 17.891 | 1635.34 | 19.7901 | 1635.34 | 16.4225
1636.304 | 18.5421 | 1636.304 | 19.8295 | 1636.304 | 16.3479
1637.268 | 19.0859 | 1637.268 | 19.8992 | 1637.268 | 16.2662
1638.233 | 19.7459 | 1638.233 | 20.0231 | 1638.233 | 16.2401
1639.197 | 20.7441 | 1639.197 | 19.9501 | 1639.197 | 16.2819
1640.161 | 21.9232 | 1640.161 | 19.8759 | 1640.161 | 16.3427
1641.125 | 23.3655 | 1641.125 | 19.7592 | 1641.125 | 16.3957
1642.089 | 25.266 | 1642.089 | 19.8121 | 1642.089 | 16.5178
1643.054 | 26.9639 | 1643.054 | 20.0331 | 1643.054 | 16.6012
1644.018 | 29.4924 | 1644.018 | 20.1215 | 1644.018 | 16.658
1644.982 | 33.0421 | 1644.982 | 20.1063 | 1644.982 | 16.76
1645.946 | 41.7649 | 1645.946 | 20.2241 | 1645.946 | 16.9781
1646.911 | 57.4163 | 1646.911 | 20.2338 | 1646.911 | 17.2166
1647.875 | 57.4163 | 1647.875 | 20.1344 | 1647.875 | 17.4254
1648.839 | 57.4163 | 1648.839 | 20.2502 | 1648.839 | 17.5693
1649.803 | 57.4163 | 1649.803 | 20.3981 | 1649.803 | 17.7526
1650.768 | 57.4163 | 1650.768 | 20.5178 | 1650.768 | 18.0433
1651.732 | 57.4163 | 1651.732 | 20.6151 | 1651.732 | 18.4473
1652.696 | 57.4163 | 1652.696 | 20.6548 | 1652.696 | 19
1653.66 | 57.4163 | 1653.66 | 20.7466 | 1653.66 | 19.3051
1654.625 | 57.4163 | 1654.625 | 20.7273 | 1654.625 | 19.5842
1655.589 | 57.4163 | 1655.589 | 20.7558 | 1655.589 | 19.9719
1656.553 | 57.4163 | 1656.553 | 21.0268 | 1656.553 | 20.54
1657.517 | 57.4163 | 1657.517 | 21.2809 | 1657.517 | 21.1666
1658.481 | 57.4163 | 1658.481 | 21.5366 | 1658.481 | 21.8773
1659.446 | 57.4163 | 1659.446 | 21.6861 | 1659.446 | 22.7344
1660.41 | 57.4163 | 1660.41 | 21.5862 | 1660.41 | 23.6444
1661.374 | 57.4163 | 1661.374 | 21.389 | 1661.374 | 24.4809
1662.338 | 57.4163 | 1662.338 | 21.4509 | 1662.338 | 25.4282
1663.303 | 57.4163 | 1663.303 | 21.5344 | 1663.303 | 26.5481
1664.267 | 57.4163 | 1664.267 | 21.7983 | 1664.267 | 27.613
1665.231 | 57.4163 | 1665.231 | 21.8832 | 1665.231 | 28.3027
1666.195 | 57.4163 | 1666.195 | 21.9097 | 1666.195 | 30.0678
1667.16 | 57.4163 | 1667.16 | 22.0763 | 1667.16 | 31.736
1668.124 | 57.4163 | 1668.124 | 22.2794 | 1668.124 | 31.654
1669.088 | 57.4163 | 1669.088 | 22.4281 | 1669.088 | 32.7509
1670.052 | 57.4163 | 1670.052 | 22.6936 | 1670.052 | 35.7802
1671.016 | 57.4163 | 1671.016 | 23.0922 | 1671.016 | 37.1421
1671.981 | 57.4163 | 1671.981 | 23.3319 | 1671.981 | 39.5123
1672.945 | 57.4163 | 1672.945 | 23.3957 | 1672.945 | 39.1951
1673.909 | 57.4163 | 1673.909 | 23.9081 | 1673.909 | 37.1085
1674.873 | 57.4163 | 1674.873 | 24.2097 | 1674.873 | 36.3113
1675.838 | 57.4163 | 1675.838 | 24.9213 | 1675.838 | 36.6544
1676.802 | 57.4163 | 1676.802 | 25.0547 | 1676.802 | 34.782
1677.766 | 57.4163 | 1677.766 | 24.8079 | 1677.766 | 34.668
1678.73 | 57.4163 | 1678.73 | 25.416 | 1678.73 | 34.3228
1679.695 | 57.4163 | 1679.695 | 26.0469 | 1679.695 | 33.5763
1680.659 | 57.4163 | 1680.659 | 25.8918 | 1680.659 | 32.7997
1681.623 | 57.4163 | 1681.623 | 25.305 | 1681.623 | 32.0774
1682.587 | 57.4163 | 1682.587 | 25.7635 | 1682.587 | 31.2118
1683.552 | 57.4163 | 1683.552 | 26.4204 | 1683.552 | 30.4267
1684.516 | 57.4163 | 1684.516 | 26.2457 | 1684.516 | 29.2662
1685.48 | 57.4163 | 1685.48 | 26.3577 | 1685.48 | 28.4665
1686.444 | 57.4163 | 1686.444 | 26.4233 | 1686.444 | 27.4016
1687.408 | 57.4163 | 1687.408 | 26.1946 | 1687.408 | 26.7668
1688.373 | 57.4163 | 1688.373 | 26.6446 | 1688.373 | 26.1639
1689.337 | 57.4163 | 1689.337 | 26.6869 | 1689.337 | 25.5175
1690.301 | 57.4163 | 1690.301 | 26.6721 | 1690.301 | 24.983
1691.265 | 57.4163 | 1691.265 | 26.7248 | 1691.265 | 24.7583
1692.23 | 57.4163 | 1692.23 | 26.5985 | 1692.23 | 24.4114
1693.194 | 57.4163 | 1693.194 | 26.3298 | 1693.194 | 24.1036
1694.158 | 57.4163 | 1694.158 | 26.0806 | 1694.158 | 23.9539
1695.122 | 57.4163 | 1695.122 | 26.0818 | 1695.122 | 24.0194
1696.087 | 57.4163 | 1696.087 | 26.414 | 1696.087 | 24.1011
1697.051 | 57.4163 | 1697.051 | 26.1298 | 1697.051 | 24.1722
1698.015 | 57.4163 | 1698.015 | 25.0666 | 1698.015 | 24.1814
1698.979 | 57.4163 | 1698.979 | 25.0055 | 1698.979 | 24.1235
1699.943 | 57.4163 | 1699.943 | 24.6425 | 1699.943 | 24.1371
1700.908 | 57.4163 | 1700.908 | 24.2485 | 1700.908 | 24.3949
1701.872 | 37.7265 | 1701.872 | 24.3706 | 1701.872 | 24.4939
1702.836 | 35.8118 | 1702.836 | 24.9025 | 1702.836 | 24.5803
1703.8 | 34.7806 | 1703.8 | 25.0952 | 1703.8 | 24.6231
1704.765 | 33.746 | 1704.765 | 25.4313 | 1704.765 | 24.5601
1705.729 | 34.3743 | 1705.729 | 25.2548 | 1705.729 | 24.5692
1706.693 | 30.9151 | 1706.693 | 24.1623 | 1706.693 | 24.8485
1707.657 | 28.4211 | 1707.657 | 23.8421 | 1707.657 | 24.7478
1708.622 | 32.5674 | 1708.622 | 23.9298 | 1708.622 | 24.7644
1709.586 | 30.6806 | 1709.586 | 24.1944 | 1709.586 | 24.9406
1710.55 | 28.7585 | 1710.55 | 24.6014 | 1710.55 | 25.0724
1711.514 | 29.6305 | 1711.514 | 24.2111 | 1711.514 | 24.8945
1712.479 | 29.4823 | 1712.479 | 23.5827 | 1712.479 | 24.9855
1713.443 | 27.3138 | 1713.443 | 23.6095 | 1713.443 | 25.0724
1714.407 | 28.0642 | 1714.407 | 23.6967 | 1714.407 | 25.2281
1715.371 | 29.4497 | 1715.371 | 23.3133 | 1715.371 | 25.1162
1716.335 | 29.0205 | 1716.335 | 23.1804 | 1716.335 | 24.9637
1717.3 | 28.1254 | 1717.3 | 23.2907 | 1717.3 | 24.8611
1718.264 | 28.6608 | 1718.264 | 23.4313 | 1718.264 | 25.0451
1719.228 | 27.6364 | 1719.228 | 23.5656 | 1719.228 | 25.3937
1720.192 | 27.3208 | 1720.192 | 23.4531 | 1720.192 | 25.9799
1721.157 | 27.2055 | 1721.157 | 22.7983 | 1721.157 | 25.9339
1722.121 | 27.2269 | 1722.121 | 22.9889 | 1722.121 | 25.8996
1723.085 | 26.2888 | 1723.085 | 23.4384 | 1723.085 | 26.109
1724.049 | 25.6774 | 1724.049 | 23.1967 | 1724.049 | 26.1164
1725.014 | 25.1863 | 1725.014 | 22.8691 | 1725.014 | 26.0782
1725.978 | 24.9861 | 1725.978 | 22.6795 | 1725.978 | 26.5398
1726.942 | 25.1319 | 1726.942 | 22.843 | 1726.942 | 26.7588
1727.906 | 25.1954 | 1727.906 | 23.2553 | 1727.906 | 26.7396
1728.87 | 24.394 | 1728.87 | 23.2586 | 1728.87 | 26.9394
1729.835 | 23.7123 | 1729.835 | 23.2938 | 1729.835 | 26.7746
1730.799 | 23.5729 | 1730.799 | 23.3022 | 1730.799 | 26.9816
1731.763 | 23.5506 | 1731.763 | 22.9862 | 1731.763 | 27.3075
1732.727 | 22.7839 | 1732.727 | 23.0003 | 1732.727 | 27.1748
1733.692 | 22.5236 | 1733.692 | 22.9811 | 1733.692 | 27.3759
1734.656 | 22.2783 | 1734.656 | 22.7369 | 1734.656 | 27.3914
1735.62 | 22.165 | 1735.62 | 22.7772 | 1735.62 | 27.6866
1736.584 | 21.6004 | 1736.584 | 22.9651 | 1736.584 | 28.0092
1737.549 | 21.3121 | 1737.549 | 22.8854 | 1737.549 | 28.0945
1738.513 | 20.9883 | 1738.513 | 22.9977 | 1738.513 | 27.4935
1739.477 | 20.6237 | 1739.477 | 22.7066 | 1739.477 | 27.4046
1740.441 | 20.3021 | 1740.441 | 22.3996 | 1740.441 | 27.3568
1741.406 | 20.4155 | 1741.406 | 22.6323 | 1741.406 | 27.6184
1742.37 | 20.4765 | 1742.37 | 22.7238 | 1742.37 | 27.8778
1743.334 | 20.2234 | 1743.334 | 22.4877 | 1743.334 | 27.4954
1744.298 | 20.0012 | 1744.298 | 22.463 | 1744.298 | 27.1379
1745.262 | 20.0357 | 1745.262 | 22.4125 | 1745.262 | 27.256
1746.227 | 20.0648 | 1746.227 | 22.4125 | 1746.227 | 27.4695
1747.191 | 20.0535 | 1747.191 | 22.7267 | 1747.191 | 27.9563
1748.155 | 20.06 | 1748.155 | 22.9122 | 1748.155 | 27.9287
1749.119 | 20.0987 | 1749.119 | 22.8854 | 1749.119 | 27.7776
1750.084 | 20.1294 | 1750.084 | 22.9208 | 1750.084 | 27.8248
1751.048 | 20.4129 | 1751.048 | 22.5052 | 1751.048 | 28.1344
1752.012 | 20.4885 | 1752.012 | 22.5166 | 1752.012 | 28.251
1752.976 | 20.6241 | 1752.976 | 22.7014 | 1752.976 | 28.4649
1753.941 | 20.6121 | 1753.941 | 22.4757 | 1753.941 | 28.3884
1754.905 | 20.7792 | 1754.905 | 22.5648 | 1754.905 | 28.5371
1755.869 | 20.8384 | 1755.869 | 22.8473 | 1755.869 | 28.8877
1756.833 | 20.8936 | 1756.833 | 22.6764 | 1756.833 | 28.6225
1757.797 | 21.053 | 1757.797 | 22.7385 | 1757.797 | 28.2033
1758.762 | 21.3153 | 1758.762 | 22.8475 | 1758.762 | 28.4088
1759.726 | 21.361 | 1759.726 | 22.7547 | 1759.726 | 28.5223
1760.69 | 21.4899 | 1760.69 | 22.7799 | 1760.69 | 28.7872
1761.654 | 21.652 | 1761.654 | 22.944 | 1761.654 | 29.0189
1762.619 | 21.8475 | 1762.619 | 23.3589 | 1762.619 | 28.9208
1763.583 | 21.8848 | 1763.583 | 23.4708 | 1763.583 | 28.9066
1764.547 | 21.9995 | 1764.547 | 22.9681 | 1764.547 | 28.7567
1765.511 | 22.0522 | 1765.511 | 22.3958 | 1765.511 | 28.6993
1766.476 | 22.5493 | 1766.476 | 22.2867 | 1766.476 | 29.2897
1767.44 | 22.6642 | 1767.44 | 22.7732 | 1767.44 | 29.2451
1768.404 | 22.9288 | 1768.404 | 22.7285 | 1768.404 | 28.665
1769.368 | 23.3713 | 1769.368 | 22.8701 | 1769.368 | 28.6538
1770.333 | 23.8641 | 1770.333 | 23.0245 | 1770.333 | 29.3106
1771.297 | 23.9806 | 1771.297 | 22.7308 | 1771.297 | 29.1712
1772.261 | 24.7877 | 1772.261 | 22.6735 | 1772.261 | 29.0688
1773.225 | 24.7646 | 1773.225 | 22.616 | 1773.225 | 29.0389
1774.189 | 24.6635 | 1774.189 | 22.6468 | 1774.189 | 29.2024
1775.154 | 25.7219 | 1775.154 | 22.439 | 1775.154 | 28.6222
1776.118 | 26.896 | 1776.118 | 22.4539 | 1776.118 | 28.0219
1777.082 | 26.6823 | 1777.082 | 22.8128 | 1777.082 | 28.1822
1778.046 | 27.786 | 1778.046 | 23.0654 | 1778.046 | 28.3111
1779.011 | 28.4528 | 1779.011 | 23.0958 | 1779.011 | 28.1207
1779.975 | 28.6544 | 1779.975 | 22.7289 | 1779.975 | 28.249
1780.939 | 29.5405 | 1780.939 | 22.7115 | 1780.939 | 28.3464
1781.903 | 33.5656 | 1781.903 | 22.9969 | 1781.903 | 28.4797
1782.868 | 31.7089 | 1782.868 | 23.0336 | 1782.868 | 28.1212
1783.832 | 31.8975 | 1783.832 | 22.6949 | 1783.832 | 28.4946
1784.796 | 32.8998 | 1784.796 | 22.5391 | 1784.796 | 28.9021
1785.76 | 33.2527 | 1785.76 | 22.4819 | 1785.76 | 29.0307
1786.724 | 30.4733 | 1786.724 | 22.3722 | 1786.724 | 28.549
1787.689 | 29.2666 | 1787.689 | 22.6852 | 1787.689 | 27.7229
1788.653 | 29.8073 | 1788.653 | 22.697 | 1788.653 | 27.4168
1789.617 | 29.2036 | 1789.617 | 22.4345 | 1789.617 | 27.3764
1790.581 | 28.0348 | 1790.581 | 22.681 | 1790.581 | 27.5802
1791.546 | 28.0421 | 1791.546 | 22.7457 | 1791.546 | 27.9491
1792.51 | 26.5281 | 1792.51 | 22.8842 | 1792.51 | 27.6555
1793.474 | 25.3752 | 1793.474 | 22.764 | 1793.474 | 27.6401
1794.438 | 24.711 | 1794.438 | 22.5482 | 1794.438 | 28.0705
1795.403 | 23.879 | 1795.403 | 22.6992 | 1795.403 | 28.5506
1796.367 | 22.7193 | 1796.367 | 22.7261 | 1796.367 | 28.1913
1797.331 | 22.0135 | 1797.331 | 22.6478 | 1797.331 | 28.0728
1798.295 | 21.2716 | 1798.295 | 22.7079 | 1798.295 | 27.8222
1799.26 | 20.7509 | 1799.26 | 22.8352 | 1799.26 | 27.6845
1800.224 | 20.3083 | 1800.224 | 22.9754 | 1800.224 | 28.1816
1801.188 | 20.0272 | 1801.188 | 23.1594 | 1801.188 | 27.9508
1802.152 | 19.7121 | 1802.152 | 22.9086 | 1802.152 | 27.5797
1803.116 | 19.2535 | 1803.116 | 22.6537 | 1803.116 | 28.3175
1804.081 | 18.8152 | 1804.081 | 22.82 | 1804.081 | 28.5945
1805.045 | 18.6295 | 1805.045 | 23.2066 | 1805.045 | 28.3017
1806.009 | 18.3963 | 1806.009 | 23.3371 | 1806.009 | 28.3047
1806.973 | 18.3061 | 1806.973 | 23.105 | 1806.973 | 28.0735
1807.938 | 18.1616 | 1807.938 | 22.8651 | 1807.938 | 27.676
1808.902 | 18.007 | 1808.902 | 22.9427 | 1808.902 | 27.5036
1809.866 | 18.0218 | 1809.866 | 22.8936 | 1809.866 | 27.4593
1810.83 | 18.0236 | 1810.83 | 22.6367 | 1810.83 | 27.7847
1811.795 | 17.9497 | 1811.795 | 22.8576 | 1811.795 | 27.9528
1812.759 | 18.0123 | 1812.759 | 23.1454 | 1812.759 | 27.6917
1813.723 | 18.0212 | 1813.723 | 23.3471 | 1813.723 | 27.5226
1814.687 | 18.0364 | 1814.687 | 23.3448 | 1814.687 | 27.5928
1815.651 | 18.0772 | 1815.651 | 23.1435 | 1815.651 | 27.592
1816.616 | 18.011 | 1816.616 | 23.1484 | 1816.616 | 27.687
1817.58 | 18.1012 | 1817.58 | 23.5139 | 1817.58 | 27.6846
1818.544 | 18.2429 | 1818.544 | 23.5527 | 1818.544 | 27.8064
1819.508 | 18.2849 | 1819.508 | 23.3262 | 1819.508 | 27.5981
1820.473 | 18.3726 | 1820.473 | 23.3284 | 1820.473 | 27.3956
1821.437 | 18.4986 | 1821.437 | 23.6956 | 1821.437 | 27.5469
1822.401 | 18.5753 | 1822.401 | 23.8788 | 1822.401 | 27.828
1823.365 | 18.5377 | 1823.365 | 23.6996 | 1823.365 | 27.6302
1824.33 | 18.7653 | 1824.33 | 23.3602 | 1824.33 | 27.7602
1825.294 | 18.9998 | 1825.294 | 23.4025 | 1825.294 | 28.1111
1826.258 | 19.0642 | 1826.258 | 23.1318 | 1826.258 | 28.2599
1827.222 | 19.143 | 1827.222 | 22.9496 | 1827.222 | 27.7355
1828.187 | 19.446 | 1828.187 | 23.3539 | 1828.187 | 27.4162
1829.151 | 19.5679 | 1829.151 | 23.637 | 1829.151 | 27.0503
1830.115 | 19.5537 | 1830.115 | 23.7301 | 1830.115 | 27.0376
1831.079 | 19.554 | 1831.079 | 23.9996 | 1831.079 | 27.1873
1832.043 | 19.6737 | 1832.043 | 23.7073 | 1832.043 | 27.88
1833.008 | 19.7888 | 1833.008 | 23.5428 | 1833.008 | 28.574
1833.972 | 19.8927 | 1833.972 | 23.634 | 1833.972 | 28.3878
1834.936 | 19.8528 | 1834.936 | 24.2364 | 1834.936 | 27.5842
1835.9 | 19.8961 | 1835.9 | 24.7551 | 1835.9 | 27.3894
1836.865 | 19.9049 | 1836.865 | 24.7766 | 1836.865 | 27.7722
1837.829 | 19.8629 | 1837.829 | 24.6198 | 1837.829 | 28.0275
1838.793 | 19.6456 | 1838.793 | 24.4245 | 1838.793 | 28.1553
1839.757 | 19.4471 | 1839.757 | 24.4557 | 1839.757 | 28.2069
1840.722 | 19.2954 | 1840.722 | 24.2178 | 1840.722 | 27.5508
1841.686 | 19.1623 | 1841.686 | 23.9915 | 1841.686 | 27.2533
1842.65 | 18.9657 | 1842.65 | 23.7435 | 1842.65 | 27.4253
1843.614 | 18.7991 | 1843.614 | 24.0038 | 1843.614 | 27.5343
1844.578 | 18.6667 | 1844.578 | 24.3885 | 1844.578 | 27.5913
1845.543 | 18.4966 | 1845.543 | 24.4061 | 1845.543 | 27.6889
1846.507 | 18.2985 | 1846.507 | 24.4322 | 1846.507 | 27.4976
1847.471 | 18.1245 | 1847.471 | 24.1353 | 1847.471 | 27.6924
1848.435 | 17.9389 | 1848.435 | 24.3667 | 1848.435 | 28.197
1849.4 | 17.8076 | 1849.4 | 25.019 | 1849.4 | 28.0347
1850.364 | 17.6068 | 1850.364 | 25.3865 | 1850.364 | 27.6339
1851.328 | 17.5264 | 1851.328 | 25.2964 | 1851.328 | 27.4225
1852.292 | 17.3584 | 1852.292 | 24.892 | 1852.292 | 27.3496
1853.257 | 17.2936 | 1853.257 | 25.0338 | 1853.257 | 27.4388
1854.221 | 17.2331 | 1854.221 | 24.9562 | 1854.221 | 27.5512
1855.185 | 17.1132 | 1855.185 | 24.6909 | 1855.185 | 27.754
1856.149 | 16.8846 | 1856.149 | 24.8778 | 1856.149 | 28.01
1857.114 | 16.7842 | 1857.114 | 24.9687 | 1857.114 | 28.0395
1858.078 | 16.7166 | 1858.078 | 25.0981 | 1858.078 | 27.733
1859.042 | 16.5829 | 1859.042 | 24.8836 | 1859.042 | 27.7039
1860.006 | 16.4844 | 1860.006 | 24.4954 | 1860.006 | 27.759
1860.97 | 16.4384 | 1860.97 | 24.6603 | 1860.97 | 27.8033
1861.935 | 16.3476 | 1861.935 | 24.4716 | 1861.935 | 27.6223
1862.899 | 16.1343 | 1862.899 | 24.229 | 1862.899 | 27.5752
1863.863 | 15.9064 | 1863.863 | 24.7961 | 1863.863 | 28.0357
1864.827 | 15.7599 | 1864.827 | 25.4689 | 1864.827 | 27.9308
1865.792 | 15.6105 | 1865.792 | 25.3786 | 1865.792 | 27.4197
1866.756 | 15.436 | 1866.756 | 24.9448 | 1866.756 | 27.7446
1867.72 | 15.2772 | 1867.72 | 24.442 | 1867.72 | 28.092
1868.684 | 15.1435 | 1868.684 | 24.5151 | 1868.684 | 27.8217
1869.649 | 14.9501 | 1869.649 | 25.0199 | 1869.649 | 27.7608
1870.613 | 14.7971 | 1870.613 | 25.2913 | 1870.613 | 27.9648
1871.577 | 14.6351 | 1871.577 | 24.9737 | 1871.577 | 28.5668
1872.541 | 14.4753 | 1872.541 | 25.0172 | 1872.541 | 28.58
1873.505 | 14.318 | 1873.505 | 25.3609 | 1873.505 | 27.938
1874.47 | 14.1743 | 1874.47 | 25.4577 | 1874.47 | 27.7993
1875.434 | 14.0425 | 1875.434 | 25.5028 | 1875.434 | 27.7805
1876.398 | 13.9149 | 1876.398 | 25.8386 | 1876.398 | 27.9706
1877.362 | 13.7787 | 1877.362 | 26.2736 | 1877.362 | 28.0741
1878.327 | 13.6465 | 1878.327 | 26.8264 | 1878.327 | 28.4488
1879.291 | 13.5268 | 1879.291 | 27.1103 | 1879.291 | 28.4832
1880.255 | 13.4331 | 1880.255 | 27.462 | 1880.255 | 28.2141
1881.219 | 13.3249 | 1881.219 | 27.7987 | 1881.219 | 28.3338
1882.184 | 13.2151 | 1882.184 | 28.5192 | 1882.184 | 28.5568
1883.148 | 13.0994 | 1883.148 | 28.3171 | 1883.148 | 28.4984
1884.112 | 12.9615 | 1884.112 | 28.4555 | 1884.112 | 28.6133
1885.076 | 12.8308 | 1885.076 | 28.9885 | 1885.076 | 28.264
1886.041 | 12.752 | 1886.041 | 29.3654 | 1886.041 | 27.8493
1887.005 | 12.6396 | 1887.005 | 28.954 | 1887.005 | 27.8205
1887.969 | 12.5381 | 1887.969 | 28.0591 | 1887.969 | 27.9033
1888.933 | 12.417 | 1888.933 | 28.3612 | 1888.933 | 27.8668
1889.897 | 12.3034 | 1889.897 | 28.1729 | 1889.897 | 28.2415
1890.862 | 12.2083 | 1890.862 | 28.2071 | 1890.862 | 28.3241
1891.826 | 12.1292 | 1891.826 | 30.6512 | 1891.826 | 27.9907
1892.79 | 12.0447 | 1892.79 | 32.4726 | 1892.79 | 27.8529
1893.754 | 11.9683 | 1893.754 | 31.5175 | 1893.754 | 27.9774
1894.719 | 11.8725 | 1894.719 | 33.5003 | 1894.719 | 28.0299
1895.683 | 11.792 | 1895.683 | 37.6838 | 1895.683 | 27.9983
1896.647 | 11.7182 | 1896.647 | 35.4388 | 1896.647 | 28.1853
1897.611 | 11.6594 | 1897.611 | 45.3162 | 1897.611 | 28.1333
1898.576 | 11.5998 | 1898.576 | 38.5956 | 1898.576 | 28.1811
1899.54 | 11.5077 | 1899.54 | 34.1466 | 1899.54 | 28.0941
1900.504 | 11.3932 | 1900.504 | 31.7654 | 1900.504 | 27.7568
1901.468 | 11.3068 | 1901.468 | 34.5032 | 1901.468 | 27.9657
1902.432 | 11.2153 | 1902.432 | 41.0971 | 1902.432 | 27.9501
1903.397 | 11.1351 | 1903.397 | 57.4163 | 1903.397 | 27.6997
1904.361 | 11.0446 | 1904.361 | 57.4163 | 1904.361 | 27.9838
1905.325 | 10.9431 | 1905.325 | 57.4163 | 1905.325 | 28.09
1906.289 | 10.8223 | 1906.289 | 57.4163 | 1906.289 | 28.0942
1907.254 | 10.7186 | 1907.254 | 57.4163 | 1907.254 | 28.0062
1908.218 | 10.6324 | 1908.218 | 57.4163 | 1908.218 | 28.1436
1909.182 | 10.5611 | 1909.182 | 57.4163 | 1909.182 | 28.7704
1910.146 | 10.5153 | 1910.146 | 37.1198 | 1910.146 | 28.5285
1911.111 | 10.466 | 1911.111 | 46.2748 | 1911.111 | 28.3066
1912.075 | 10.4033 | 1912.075 | 57.4163 | 1912.075 | 27.9634
1913.039 | 10.3484 | 1913.039 | 57.4163 | 1913.039 | 27.8131
1914.003 | 10.2967 | 1914.003 | 57.4163 | 1914.003 | 28.0622
1914.968 | 10.2777 | 1914.968 | 57.4163 | 1914.968 | 28.1836
1915.932 | 10.2428 | 1915.932 | 36.57 | 1915.932 | 28.1968
1916.896 | 10.2024 | 1916.896 | 34.7032 | 1916.896 | 28.4558
1917.86 | 10.1703 | 1917.86 | 33.4868 | 1917.86 | 28.2666
1918.824 | 10.1484 | 1918.824 | 36.695 | 1918.824 | 28.7748
1919.789 | 10.1127 | 1919.789 | 34.3405 | 1919.789 | 29.0705
1920.753 | 10.074 | 1920.753 | 33.8777 | 1920.753 | 28.9005
1921.717 | 10.0313 | 1921.717 | 33.4766 | 1921.717 | 28.7392
1922.681 | 9.9883 | 1922.681 | 33.358 | 1922.681 | 28.4003
1923.646 | 9.9394 | 1923.646 | 33.5495 | 1923.646 | 27.7729
1924.61 | 9.8854 | 1924.61 | 36.8308 | 1924.61 | 27.9701
1925.574 | 9.8226 | 1925.574 | 57.4163 | 1925.574 | 28.1057
1926.538 | 9.7633 | 1926.538 | 57.4163 | 1926.538 | 28.0361
1927.503 | 9.6945 | 1927.503 | 37.1735 | 1927.503 | 27.6051
1928.467 | 9.6298 | 1928.467 | 31.9866 | 1928.467 | 27.5171
1929.431 | 9.5301 | 1929.431 | 31.2564 | 1929.431 | 27.6516
1930.395 | 9.4104 | 1930.395 | 31.9423 | 1930.395 | 27.4827
1931.359 | 9.2883 | 1931.359 | 29.8975 | 1931.359 | 27.0313
1932.324 | 9.1689 | 1932.324 | 30.8193 | 1932.324 | 26.5724
1933.288 | 9.0151 | 1933.288 | 30.0247 | 1933.288 | 26.4266
1934.252 | 8.8493 | 1934.252 | 29.0637 | 1934.252 | 26.5554
1935.216 | 8.6879 | 1935.216 | 28.5727 | 1935.216 | 26.6039
1936.181 | 8.5253 | 1936.181 | 28.8316 | 1936.181 | 26.5308
1937.145 | 8.3566 | 1937.145 | 28.3304 | 1937.145 | 26.465
1938.109 | 8.1914 | 1938.109 | 29.0927 | 1938.109 | 26.4483
1939.073 | 8.0243 | 1939.073 | 27.6363 | 1939.073 | 26.3053
1940.038 | 7.8726 | 1940.038 | 26.3593 | 1940.038 | 26.0771
1941.002 | 7.7228 | 1941.002 | 25.7248 | 1941.002 | 25.7087
1941.966 | 7.577 | 1941.966 | 25.8849 | 1941.966 | 25.5627
1942.93 | 7.4365 | 1942.93 | 25.2461 | 1942.93 | 25.467
1943.895 | 7.2992 | 1943.895 | 24.3451 | 1943.895 | 25.58
1944.859 | 7.1701 | 1944.859 | 23.4125 | 1944.859 | 25.6392
1945.823 | 7.0593 | 1945.823 | 22.4387 | 1945.823 | 25.8814
1946.787 | 6.9456 | 1946.787 | 21.6995 | 1946.787 | 25.9316
1947.751 | 6.8348 | 1947.751 | 21.0479 | 1947.751 | 25.9983
1948.716 | 6.734 | 1948.716 | 20.3176 | 1948.716 | 26.0922
1949.68 | 6.6484 | 1949.68 | 19.7665 | 1949.68 | 26.3775
1950.644 | 6.5529 | 1950.644 | 19.273 | 1950.644 | 26.4353
1951.608 | 6.4656 | 1951.608 | 18.7888 | 1951.608 | 26.6793
1952.573 | 6.3785 | 1952.573 | 18.3609 | 1952.573 | 26.6052
1953.537 | 6.3034 | 1953.537 | 17.9756 | 1953.537 | 26.7336
1954.501 | 6.2362 | 1954.501 | 17.5116 | 1954.501 | 26.8705
1955.465 | 6.1666 | 1955.465 | 17.1961 | 1955.465 | 26.6713
1956.43 | 6.0918 | 1956.43 | 16.8997 | 1956.43 | 26.5032
1957.394 | 6.0234 | 1957.394 | 16.585 | 1957.394 | 26.7487
1958.358 | 5.9523 | 1958.358 | 16.3273 | 1958.358 | 26.9192
1959.322 | 5.8911 | 1959.322 | 16.105 | 1959.322 | 27.1532
1960.286 | 5.8353 | 1960.286 | 15.8381 | 1960.286 | 26.9836
1961.251 | 5.7791 | 1961.251 | 15.6413 | 1961.251 | 27.0615
1962.215 | 5.7134 | 1962.215 | 15.4947 | 1962.215 | 26.9175
1963.179 | 5.6589 | 1963.179 | 15.2866 | 1963.179 | 26.984
1964.143 | 5.6103 | 1964.143 | 15.0488 | 1964.143 | 26.644
1965.108 | 5.5644 | 1965.108 | 14.9144 | 1965.108 | 26.4803
1966.072 | 5.5149 | 1966.072 | 14.7664 | 1966.072 | 26.4728
1967.036 | 5.4687 | 1967.036 | 14.6292 | 1967.036 | 26.4676
1968 | 5.4274 | 1968 | 14.5028 | 1968 | 26.5886
1968.965 | 5.3891 | 1968.965 | 14.3675 | 1968.965 | 26.5038
1969.929 | 5.3505 | 1969.929 | 14.2397 | 1969.929 | 26.2735
1970.893 | 5.3093 | 1970.893 | 14.1453 | 1970.893 | 26.7291
1971.857 | 5.2679 | 1971.857 | 14.0076 | 1971.857 | 26.7225
1972.822 | 5.2373 | 1972.822 | 13.8938 | 1972.822 | 26.6299
1973.786 | 5.2067 | 1973.786 | 13.8158 | 1973.786 | 26.8976
1974.75 | 5.174 | 1974.75 | 13.7374 | 1974.75 | 27.1078
1975.714 | 5.1466 | 1975.714 | 13.6302 | 1975.714 | 26.8213
1976.678 | 5.1209 | 1976.678 | 13.5374 | 1976.678 | 26.7274
1977.643 | 5.0944 | 1977.643 | 13.4598 | 1977.643 | 26.3639
1978.607 | 5.0717 | 1978.607 | 13.4157 | 1978.607 | 26.4251
1979.571 | 5.0441 | 1979.571 | 13.3513 | 1979.571 | 26.9562
1980.535 | 5.0166 | 1980.535 | 13.2794 | 1980.535 | 27.3267
1981.5 | 4.9951 | 1981.5 | 13.2077 | 1981.5 | 27.2451
1982.464 | 4.9807 | 1982.464 | 13.1431 | 1982.464 | 27.4255
1983.428 | 4.9575 | 1983.428 | 13.0884 | 1983.428 | 27.4806
1984.392 | 4.934 | 1984.392 | 13.0376 | 1984.392 | 27.5506
1985.357 | 4.9149 | 1985.357 | 12.958 | 1985.357 | 27.6196
1986.321 | 4.8977 | 1986.321 | 12.9233 | 1986.321 | 27.9066
1987.285 | 4.8789 | 1987.285 | 12.8718 | 1987.285 | 27.7603
1988.249 | 4.8629 | 1988.249 | 12.8071 | 1988.249 | 27.8611
1989.214 | 4.8474 | 1989.214 | 12.7594 | 1989.214 | 27.8703
1990.178 | 4.8339 | 1990.178 | 12.7105 | 1990.178 | 28.4091
1991.142 | 4.8211 | 1991.142 | 12.664 | 1991.142 | 28.8624
1992.106 | 4.8089 | 1992.106 | 12.6116 | 1992.106 | 29.2159
1993.07 | 4.7926 | 1993.07 | 12.5492 | 1993.07 | 29.0722
1994.035 | 4.7809 | 1994.035 | 12.5289 | 1994.035 | 29.4005
1994.999 | 4.7671 | 1994.999 | 12.5218 | 1994.999 | 29.3858
1995.963 | 4.7508 | 1995.963 | 12.4983 | 1995.963 | 29.8497
1996.927 | 4.735 | 1996.927 | 12.4513 | 1996.927 | 30.1738
1997.892 | 4.726 | 1997.892 | 12.4074 | 1997.892 | 31.1415
1998.856 | 4.7127 | 1998.856 | 12.3544 | 1998.856 | 31.6732
1999.82 | 4.7012 | 1999.82 | 12.3414 | 1999.82 | 31.3961
2000.784 | 4.6913 | 2000.784 | 12.3031 | 2000.784 | 31.168
2001.749 | 4.68 | 2001.749 | 12.2551 | 2001.749 | 32.4161
2002.713 | 4.6707 | 2002.713 | 12.2196 | 2002.713 | 33.3126
2003.677 | 4.6608 | 2003.677 | 12.2228 | 2003.677 | 33.5504
2004.641 | 4.6512 | 2004.641 | 12.2153 | 2004.641 | 33.188
2005.605 | 4.6451 | 2005.605 | 12.1829 | 2005.605 | 33.7231
2006.57 | 4.6361 | 2006.57 | 12.1611 | 2006.57 | 33.8162
2007.534 | 4.6261 | 2007.534 | 12.1399 | 2007.534 | 33.7698
2008.498 | 4.621 | 2008.498 | 12.1088 | 2008.498 | 33.8156
2009.462 | 4.6148 | 2009.462 | 12.0846 | 2009.462 | 34.6242
2010.427 | 4.6057 | 2010.427 | 12.0606 | 2010.427 | 34.382
2011.391 | 4.5966 | 2011.391 | 12.0388 | 2011.391 | 35.4126
2012.355 | 4.5889 | 2012.355 | 12.0142 | 2012.355 | 35.8436
2013.319 | 4.5896 | 2013.319 | 12.021 | 2013.319 | 36.1928
2014.284 | 4.5839 | 2014.284 | 11.9915 | 2014.284 | 39.2728
2015.248 | 4.5761 | 2015.248 | 11.9482 | 2015.248 | 43.4286
2016.212 | 4.5704 | 2016.212 | 11.9416 | 2016.212 | 38.9014
2017.176 | 4.5649 | 2017.176 | 11.9238 | 2017.176 | 37.7578
2018.141 | 4.5596 | 2018.141 | 11.8714 | 2018.141 | 35.3361
2019.105 | 4.5547 | 2019.105 | 11.8399 | 2019.105 | 36.8029
2020.069 | 4.544 | 2020.069 | 11.8392 | 2020.069 | 38.3712
2021.033 | 4.5304 | 2021.033 | 11.826 | 2021.033 | 40.8763
2021.997 | 4.5165 | 2021.997 | 11.7948 | 2021.997 | 38.2077
2022.962 | 4.5072 | 2022.962 | 11.767 | 2022.962 | 36.3659
2023.926 | 4.492 | 2023.926 | 11.7275 | 2023.926 | 36.0541
2024.89 | 4.4654 | 2024.89 | 11.6838 | 2024.89 | 36.2779
2025.854 | 4.4394 | 2025.854 | 11.6262 | 2025.854 | 34.8836
2026.819 | 4.4252 | 2026.819 | 11.573 | 2026.819 | 36.7702
2027.783 | 4.4036 | 2027.783 | 11.5272 | 2027.783 | 36.4407
2028.747 | 4.3769 | 2028.747 | 11.4757 | 2028.747 | 36.1869
2029.711 | 4.3499 | 2029.711 | 11.4175 | 2029.711 | 34.4502
2030.676 | 4.325 | 2030.676 | 11.3718 | 2030.676 | 32.9784
2031.64 | 4.2996 | 2031.64 | 11.301 | 2031.64 | 31.2346
2032.604 | 4.2746 | 2032.604 | 11.2412 | 2032.604 | 30.8534
2033.568 | 4.2464 | 2033.568 | 11.1814 | 2033.568 | 30.9274
2034.532 | 4.2217 | 2034.532 | 11.1331 | 2034.532 | 30.3831
2035.497 | 4.196 | 2035.497 | 11.0895 | 2035.497 | 29.2507
2036.461 | 4.1723 | 2036.461 | 11.0309 | 2036.461 | 28.4038
2037.425 | 4.1424 | 2037.425 | 10.9649 | 2037.425 | 27.2459
2038.389 | 4.112 | 2038.389 | 10.9271 | 2038.389 | 26.5165
2039.354 | 4.0854 | 2039.354 | 10.8827 | 2039.354 | 25.7212
2040.318 | 4.0595 | 2040.318 | 10.8244 | 2040.318 | 25.1388
2041.282 | 4.0304 | 2041.282 | 10.7468 | 2041.282 | 24.0343
2042.246 | 4.0043 | 2042.246 | 10.6673 | 2042.246 | 23.1203
2043.211 | 3.9721 | 2043.211 | 10.6058 | 2043.211 | 22.2527
2044.175 | 3.9363 | 2044.175 | 10.5727 | 2044.175 | 21.3723
2045.139 | 3.9053 | 2045.139 | 10.5293 | 2045.139 | 20.366
2046.103 | 3.8769 | 2046.103 | 10.477 | 2046.103 | 19.4772
2047.068 | 3.8497 | 2047.068 | 10.4152 | 2047.068 | 18.6052
2048.032 | 3.822 | 2048.032 | 10.3777 | 2048.032 | 17.7203
2048.996 | 3.7893 | 2048.996 | 10.3315 | 2048.996 | 16.7737
2049.96 | 3.761 | 2049.96 | 10.2704 | 2049.96 | 15.9493
2050.925 | 3.731 | 2050.925 | 10.2009 | 2050.925 | 15.1948
2051.889 | 3.703 | 2051.889 | 10.1406 | 2051.889 | 14.453
2052.853 | 3.6766 | 2052.853 | 10.0838 | 2052.853 | 13.7443
2053.817 | 3.6536 | 2053.817 | 10.0575 | 2053.817 | 13.0982
2054.781 | 3.6296 | 2054.781 | 10.0213 | 2054.781 | 12.4741
2055.746 | 3.6085 | 2055.746 | 9.9742 | 2055.746 | 11.9232
2056.71 | 3.5878 | 2056.71 | 9.9334 | 2056.71 | 11.39
2057.674 | 3.5688 | 2057.674 | 9.8888 | 2057.674 | 10.9004
2058.638 | 3.5472 | 2058.638 | 9.8275 | 2058.638 | 10.4713
2059.603 | 3.5253 | 2059.603 | 9.7926 | 2059.603 | 10.0995
2060.567 | 3.5059 | 2060.567 | 9.763 | 2060.567 | 9.7464
2061.531 | 3.4891 | 2061.531 | 9.7121 | 2061.531 | 9.4125
2062.495 | 3.4704 | 2062.495 | 9.6597 | 2062.495 | 9.1004
2063.459 | 3.4535 | 2063.459 | 9.6368 | 2063.459 | 8.8234
2064.424 | 3.4381 | 2064.424 | 9.6208 | 2064.424 | 8.5812
2065.388 | 3.4211 | 2065.388 | 9.5872 | 2065.388 | 8.3562
2066.352 | 3.4 | 2066.352 | 9.5469 | 2066.352 | 8.1357
2067.316 | 3.3861 | 2067.316 | 9.5119 | 2067.316 | 7.9363
2068.281 | 3.3694 | 2068.281 | 9.4662 | 2068.281 | 7.7487
2069.245 | 3.352 | 2069.245 | 9.4372 | 2069.245 | 7.5878
2070.209 | 3.3381 | 2070.209 | 9.4123 | 2070.209 | 7.4324
2071.173 | 3.3255 | 2071.173 | 9.3789 | 2071.173 | 7.2815
2072.138 | 3.3104 | 2072.138 | 9.3401 | 2072.138 | 7.1426
2073.102 | 3.2947 | 2073.102 | 9.3173 | 2073.102 | 7.0131
2074.066 | 3.2782 | 2074.066 | 9.2862 | 2074.066 | 6.8825
2075.03 | 3.2662 | 2075.03 | 9.2551 | 2075.03 | 6.7719
2075.995 | 3.2539 | 2075.995 | 9.2337 | 2075.995 | 6.6553
2076.959 | 3.2422 | 2076.959 | 9.2097 | 2076.959 | 6.5412
2077.923 | 3.2301 | 2077.923 | 9.1684 | 2077.923 | 6.4405
2078.887 | 3.2213 | 2078.887 | 9.1437 | 2078.887 | 6.3523
2079.852 | 3.2099 | 2079.852 | 9.1219 | 2079.852 | 6.2546
2080.816 | 3.1949 | 2080.816 | 9.0883 | 2080.816 | 6.1566
2081.78 | 3.1822 | 2081.78 | 9.0519 | 2081.78 | 6.0654
2082.744 | 3.1702 | 2082.744 | 9.0337 | 2082.744 | 5.9789
2083.708 | 3.1593 | 2083.708 | 9.0138 | 2083.708 | 5.8971
2084.673 | 3.1474 | 2084.673 | 8.9826 | 2084.673 | 5.8238
2085.637 | 3.1331 | 2085.637 | 8.9514 | 2085.637 | 5.7514
2086.601 | 3.1234 | 2086.601 | 8.9296 | 2086.601 | 5.6821
2087.565 | 3.1154 | 2087.565 | 8.9105 | 2087.565 | 5.6114
2088.53 | 3.1057 | 2088.53 | 8.8989 | 2088.53 | 5.5443
2089.494 | 3.0892 | 2089.494 | 8.8701 | 2089.494 | 5.4726
2090.458 | 3.0768 | 2090.458 | 8.8322 | 2090.458 | 5.4114
2091.422 | 3.0672 | 2091.422 | 8.8074 | 2091.422 | 5.3523
2092.386 | 3.0561 | 2092.386 | 8.7863 | 2092.386 | 5.2974
2093.351 | 3.0442 | 2093.351 | 8.7653 | 2093.351 | 5.2443
2094.315 | 3.0292 | 2094.315 | 8.7484 | 2094.315 | 5.1907
2095.279 | 3.0192 | 2095.279 | 8.7044 | 2095.279 | 5.1411
2096.243 | 3.01 | 2096.243 | 8.6744 | 2096.243 | 5.0958
2097.208 | 2.9973 | 2097.208 | 8.6609 | 2097.208 | 5.0499
2098.172 | 2.9834 | 2098.172 | 8.6473 | 2098.172 | 5.0035
2099.136 | 2.9714 | 2099.136 | 8.6151 | 2099.136 | 4.9585
2100.1 | 2.9661 | 2100.1 | 8.5873 | 2100.1 | 4.916
2101.065 | 2.9605 | 2101.065 | 8.5678 | 2101.065 | 4.8737
2102.029 | 2.9467 | 2102.029 | 8.5511 | 2102.029 | 4.8368
2102.993 | 2.9304 | 2102.993 | 8.5305 | 2102.993 | 4.7953
2103.957 | 2.9198 | 2103.957 | 8.5047 | 2103.957 | 4.7596
2104.922 | 2.9122 | 2104.922 | 8.4715 | 2104.922 | 4.7259
2105.886 | 2.9031 | 2105.886 | 8.4468 | 2105.886 | 4.6894
2106.85 | 2.8896 | 2106.85 | 8.4179 | 2106.85 | 4.6538
2107.814 | 2.8792 | 2107.814 | 8.3988 | 2107.814 | 4.6268
2108.779 | 2.8671 | 2108.779 | 8.3803 | 2108.779 | 4.596
2109.743 | 2.8541 | 2109.743 | 8.3649 | 2109.743 | 4.5631
2110.707 | 2.8469 | 2110.707 | 8.341 | 2110.707 | 4.5299
2111.671 | 2.8399 | 2111.671 | 8.3158 | 2111.671 | 4.5012
2112.635 | 2.8292 | 2112.635 | 8.29 | 2112.635 | 4.4702
2113.6 | 2.8159 | 2113.6 | 8.2737 | 2113.6 | 4.4405
2114.564 | 2.805 | 2114.564 | 8.2556 | 2114.564 | 4.413
2115.528 | 2.7969 | 2115.528 | 8.2249 | 2115.528 | 4.3861
2116.492 | 2.786 | 2116.492 | 8.1932 | 2116.492 | 4.3528
2117.457 | 2.7755 | 2117.457 | 8.1707 | 2117.457 | 4.3268
2118.421 | 2.7651 | 2118.421 | 8.1357 | 2118.421 | 4.2985
2119.385 | 2.7563 | 2119.385 | 8.1184 | 2119.385 | 4.2704
2120.349 | 2.7485 | 2120.349 | 8.1051 | 2120.349 | 4.245
2121.313 | 2.7398 | 2121.313 | 8.0908 | 2121.313 | 4.2278
2122.278 | 2.7294 | 2122.278 | 8.0723 | 2122.278 | 4.2037
2123.242 | 2.7213 | 2123.242 | 8.0497 | 2123.242 | 4.1782
2124.206 | 2.7129 | 2124.206 | 8.0166 | 2124.206 | 4.1509
2125.17 | 2.7036 | 2125.17 | 7.9966 | 2125.17 | 4.1227
2126.135 | 2.6946 | 2126.135 | 7.9775 | 2126.135 | 4.0974
2127.099 | 2.6896 | 2127.099 | 7.9504 | 2127.099 | 4.0773
2128.063 | 2.6816 | 2128.063 | 7.9187 | 2128.063 | 4.0553
2129.027 | 2.6727 | 2129.027 | 7.8987 | 2129.027 | 4.031
2129.992 | 2.6654 | 2129.992 | 7.8779 | 2129.992 | 4.0083
2130.956 | 2.6584 | 2130.956 | 7.8514 | 2130.956 | 3.9902
2131.92 | 2.6506 | 2131.92 | 7.8229 | 2131.92 | 3.9713
2132.884 | 2.6427 | 2132.884 | 7.8133 | 2132.884 | 3.9467
2133.849 | 2.6353 | 2133.849 | 7.7966 | 2133.849 | 3.9228
2134.813 | 2.6276 | 2134.813 | 7.7756 | 2134.813 | 3.9037
2135.777 | 2.621 | 2135.777 | 7.7581 | 2135.777 | 3.8829
2136.741 | 2.6149 | 2136.741 | 7.7383 | 2136.741 | 3.8647
2137.706 | 2.611 | 2137.706 | 7.7043 | 2137.706 | 3.8434
2138.67 | 2.6062 | 2138.67 | 7.6913 | 2138.67 | 3.8233
2139.634 | 2.5962 | 2139.634 | 7.6756 | 2139.634 | 3.8073
2140.598 | 2.5901 | 2140.598 | 7.6414 | 2140.598 | 3.7862
2141.563 | 2.584 | 2141.563 | 7.6093 | 2141.563 | 3.7631
2142.527 | 2.5778 | 2142.527 | 7.5848 | 2142.527 | 3.7457
2143.491 | 2.5721 | 2143.491 | 7.5596 | 2143.491 | 3.726
2144.455 | 2.5701 | 2144.455 | 7.5478 | 2144.455 | 3.71
2145.419 | 2.5632 | 2145.419 | 7.5307 | 2145.419 | 3.6914
2146.384 | 2.5545 | 2146.384 | 7.5122 | 2146.384 | 3.6736
2147.348 | 2.5492 | 2147.348 | 7.4855 | 2147.348 | 3.6582
2148.312 | 2.5444 | 2148.312 | 7.4629 | 2148.312 | 3.6399
2149.276 | 2.5386 | 2149.276 | 7.4398 | 2149.276 | 3.6201
2150.24 | 2.5337 | 2150.24 | 7.4262 | 2150.24 | 3.6036
2151.205 | 2.5295 | 2151.205 | 7.3995 | 2151.205 | 3.5829
2152.169 | 2.5234 | 2152.169 | 7.3744 | 2152.169 | 3.564
2153.133 | 2.5182 | 2153.133 | 7.351 | 2153.133 | 3.5488
2154.097 | 2.511 | 2154.097 | 7.3323 | 2154.097 | 3.5337
2155.062 | 2.5039 | 2155.062 | 7.3086 | 2155.062 | 3.5141
2156.026 | 2.5035 | 2156.026 | 7.276 | 2156.026 | 3.498
2156.99 | 2.4964 | 2156.99 | 7.2555 | 2156.99 | 3.4831
2157.954 | 2.4888 | 2157.954 | 7.2419 | 2157.954 | 3.4733
2158.919 | 2.4836 | 2158.919 | 7.2093 | 2158.919 | 3.4544
2159.883 | 2.4764 | 2159.883 | 7.1885 | 2159.883 | 3.4343
2160.847 | 2.4665 | 2160.847 | 7.1759 | 2160.847 | 3.414
2161.811 | 2.4591 | 2161.811 | 7.1591 | 2161.811 | 3.3994
2162.776 | 2.4524 | 2162.776 | 7.1378 | 2162.776 | 3.385
2163.74 | 2.4476 | 2163.74 | 7.1179 | 2163.74 | 3.3676
2164.704 | 2.4404 | 2164.704 | 7.0942 | 2164.704 | 3.3498
2165.668 | 2.4347 | 2165.668 | 7.0728 | 2165.668 | 3.3358
2166.633 | 2.4275 | 2166.633 | 7.0502 | 2166.633 | 3.3186
2167.597 | 2.4193 | 2167.597 | 7.0268 | 2167.597 | 3.3045
2168.561 | 2.4121 | 2168.561 | 7.0042 | 2168.561 | 3.2896
2169.525 | 2.4046 | 2169.525 | 6.9867 | 2169.525 | 3.2743
2170.49 | 2.3957 | 2170.49 | 6.9605 | 2170.49 | 3.2541
2171.454 | 2.3889 | 2171.454 | 6.9354 | 2171.454 | 3.2416
2172.418 | 2.378 | 2172.418 | 6.9199 | 2172.418 | 3.2246
2173.382 | 2.368 | 2173.382 | 6.8938 | 2173.382 | 3.208
2174.346 | 2.3602 | 2174.346 | 6.8673 | 2174.346 | 3.1949
2175.311 | 2.3535 | 2175.311 | 6.8522 | 2175.311 | 3.1822
2176.275 | 2.3432 | 2176.275 | 6.8302 | 2176.275 | 3.1669
2177.239 | 2.3336 | 2177.239 | 6.8096 | 2177.239 | 3.1537
2178.203 | 2.3235 | 2178.203 | 6.7874 | 2178.203 | 3.1373
2179.167 | 2.3154 | 2179.167 | 6.7668 | 2179.167 | 3.1211
2180.132 | 2.3064 | 2180.132 | 6.7411 | 2180.132 | 3.1039
2181.096 | 2.2964 | 2181.096 | 6.7157 | 2181.096 | 3.0874
2182.06 | 2.2849 | 2182.06 | 6.7034 | 2182.06 | 3.0713
2183.024 | 2.2748 | 2183.024 | 6.6896 | 2183.024 | 3.0577
2183.989 | 2.2644 | 2183.989 | 6.6609 | 2183.989 | 3.0408
2184.953 | 2.2534 | 2184.953 | 6.6369 | 2184.953 | 3.0263
2185.917 | 2.2394 | 2185.917 | 6.6129 | 2185.917 | 3.012
2186.881 | 2.2288 | 2186.881 | 6.5946 | 2186.881 | 2.9952
2187.846 | 2.2187 | 2187.846 | 6.5716 | 2187.846 | 2.9763
2188.81 | 2.2063 | 2188.81 | 6.5527 | 2188.81 | 2.962
2189.774 | 2.1954 | 2189.774 | 6.5288 | 2189.774 | 2.9451
2190.738 | 2.1862 | 2190.738 | 6.5026 | 2190.738 | 2.9273
2191.703 | 2.1731 | 2191.703 | 6.4775 | 2191.703 | 2.9099
2192.667 | 2.161 | 2192.667 | 6.4546 | 2192.667 | 2.8956
2193.631 | 2.1514 | 2193.631 | 6.4328 | 2193.631 | 2.8805
2194.595 | 2.1387 | 2194.595 | 6.4166 | 2194.595 | 2.866
2195.56 | 2.1246 | 2195.56 | 6.4007 | 2195.56 | 2.8504
2196.524 | 2.1133 | 2196.524 | 6.3819 | 2196.524 | 2.8344
2197.488 | 2.1007 | 2197.488 | 6.3511 | 2197.488 | 2.8186
2198.452 | 2.0887 | 2198.452 | 6.328 | 2198.452 | 2.8013
2199.417 | 2.0764 | 2199.417 | 6.3042 | 2199.417 | 2.7829
2200.381 | 2.0628 | 2200.381 | 6.2828 | 2200.381 | 2.7698
2201.345 | 2.0508 | 2201.345 | 6.262 | 2201.345 | 2.7545
2202.309 | 2.041 | 2202.309 | 6.2416 | 2202.309 | 2.7369
2203.273 | 2.0301 | 2203.273 | 6.2235 | 2203.273 | 2.7222
2204.238 | 2.019 | 2204.238 | 6.2014 | 2204.238 | 2.7083
2205.202 | 2.0075 | 2205.202 | 6.178 | 2205.202 | 2.6935
2206.166 | 1.9975 | 2206.166 | 6.1512 | 2206.166 | 2.6744
2207.13 | 1.985 | 2207.13 | 6.1264 | 2207.13 | 2.6542
2208.094 | 1.9705 | 2208.094 | 6.1093 | 2208.094 | 2.6394
2209.059 | 1.9584 | 2209.059 | 6.0913 | 2209.059 | 2.626
2210.023 | 1.9497 | 2210.023 | 6.0763 | 2210.023 | 2.6121
2210.987 | 1.9403 | 2210.987 | 6.0537 | 2210.987 | 2.5984
2211.951 | 1.9308 | 2211.951 | 6.0327 | 2211.951 | 2.5819
2212.916 | 1.9184 | 2212.916 | 6.007 | 2212.916 | 2.5618
2213.88 | 1.9099 | 2213.88 | 5.9855 | 2213.88 | 2.5468
2214.844 | 1.9037 | 2214.844 | 5.9641 | 2214.844 | 2.5346
2215.808 | 1.8938 | 2215.808 | 5.9429 | 2215.808 | 2.5219
2216.773 | 1.8813 | 2216.773 | 5.923 | 2216.773 | 2.5063
2217.737 | 1.8715 | 2217.737 | 5.9078 | 2217.737 | 2.4931
2218.701 | 1.8628 | 2218.701 | 5.8858 | 2218.701 | 2.4796
2219.665 | 1.8545 | 2219.665 | 5.8674 | 2219.665 | 2.4622
2220.63 | 1.8444 | 2220.63 | 5.8468 | 2220.63 | 2.4446
2221.594 | 1.8345 | 2221.594 | 5.8235 | 2221.594 | 2.4304
2222.558 | 1.8228 | 2222.558 | 5.7969 | 2222.558 | 2.4184
2223.522 | 1.8132 | 2223.522 | 5.7777 | 2223.522 | 2.4026
2224.487 | 1.8034 | 2224.487 | 5.7648 | 2224.487 | 2.3835
2225.451 | 1.7956 | 2225.451 | 5.7512 | 2225.451 | 2.3723
2226.415 | 1.7878 | 2226.415 | 5.7297 | 2226.415 | 2.3589
2227.379 | 1.7799 | 2227.379 | 5.7058 | 2227.379 | 2.3447
2228.344 | 1.7691 | 2228.344 | 5.6836 | 2228.344 | 2.3308
2229.308 | 1.7609 | 2229.308 | 5.6632 | 2229.308 | 2.3162
2230.272 | 1.7533 | 2230.272 | 5.6457 | 2230.272 | 2.3011
2231.236 | 1.745 | 2231.236 | 5.6284 | 2231.236 | 2.2891
2232.2 | 1.7384 | 2232.2 | 5.6015 | 2232.2 | 2.2755
2233.165 | 1.7308 | 2233.165 | 5.5868 | 2233.165 | 2.2617
2234.129 | 1.7218 | 2234.129 | 5.5681 | 2234.129 | 2.2479
2235.093 | 1.7114 | 2235.093 | 5.5451 | 2235.093 | 2.2334
2236.057 | 1.7008 | 2236.057 | 5.5325 | 2236.057 | 2.2211
2237.021 | 1.6948 | 2237.021 | 5.5243 | 2237.021 | 2.209
2237.986 | 1.6867 | 2237.986 | 5.5022 | 2237.986 | 2.1966
2238.95 | 1.6785 | 2238.95 | 5.474 | 2238.95 | 2.1859
2239.914 | 1.6706 | 2239.914 | 5.4515 | 2239.914 | 2.172
2240.878 | 1.6614 | 2240.878 | 5.4317 | 2240.878 | 2.1586
2241.843 | 1.6539 | 2241.843 | 5.4095 | 2241.843 | 2.1449
2242.807 | 1.6473 | 2242.807 | 5.3981 | 2242.807 | 2.1319
2243.771 | 1.6361 | 2243.771 | 5.3827 | 2243.771 | 2.1166
2244.735 | 1.6254 | 2244.735 | 5.3603 | 2244.735 | 2.1055
2245.7 | 1.6193 | 2245.7 | 5.3365 | 2245.7 | 2.0951
2246.664 | 1.6134 | 2246.664 | 5.3193 | 2246.664 | 2.0816
2247.628 | 1.6054 | 2247.628 | 5.3018 | 2247.628 | 2.0685
2248.592 | 1.5964 | 2248.592 | 5.2855 | 2248.592 | 2.0573
2249.557 | 1.5856 | 2249.557 | 5.2686 | 2249.557 | 2.0469
2250.521 | 1.5759 | 2250.521 | 5.253 | 2250.521 | 2.0335
2251.485 | 1.5682 | 2251.485 | 5.2326 | 2251.485 | 2.0168
2252.449 | 1.5606 | 2252.449 | 5.2117 | 2252.449 | 2.0041
2253.414 | 1.5514 | 2253.414 | 5.1915 | 2253.414 | 1.9917
2254.378 | 1.545 | 2254.378 | 5.1737 | 2254.378 | 1.98
2255.342 | 1.5386 | 2255.342 | 5.1559 | 2255.342 | 1.9673
2256.306 | 1.5298 | 2256.306 | 5.1363 | 2256.306 | 1.9583
2257.271 | 1.5195 | 2257.271 | 5.1154 | 2257.271 | 1.9451
2258.235 | 1.5127 | 2258.235 | 5.0991 | 2258.235 | 1.93
2259.199 | 1.5077 | 2259.199 | 5.0815 | 2259.199 | 1.9171
2260.163 | 1.5007 | 2260.163 | 5.0636 | 2260.163 | 1.91
2261.127 | 1.4908 | 2261.127 | 5.0429 | 2261.127 | 1.8979
2262.092 | 1.483 | 2262.092 | 5.0267 | 2262.092 | 1.8833
2263.056 | 1.4785 | 2263.056 | 5.0096 | 2263.056 | 1.8706
2264.02 | 1.4701 | 2264.02 | 4.9909 | 2264.02 | 1.8598
2264.984 | 1.4618 | 2264.984 | 4.97 | 2264.984 | 1.8491
2265.948 | 1.4557 | 2265.948 | 4.9517 | 2265.948 | 1.8398
2266.913 | 1.4504 | 2266.913 | 4.9335 | 2266.913 | 1.8301
2267.877 | 1.443 | 2267.877 | 4.9128 | 2267.877 | 1.8182
2268.841 | 1.4343 | 2268.841 | 4.8937 | 2268.841 | 1.8058
2269.805 | 1.4281 | 2269.805 | 4.8798 | 2269.805 | 1.7951
2270.77 | 1.422 | 2270.77 | 4.8608 | 2270.77 | 1.784
2271.734 | 1.4131 | 2271.734 | 4.8404 | 2271.734 | 1.7726
2272.698 | 1.4057 | 2272.698 | 4.8232 | 2272.698 | 1.7607
2273.662 | 1.3999 | 2273.662 | 4.8114 | 2273.662 | 1.7486
2274.627 | 1.3929 | 2274.627 | 4.7931 | 2274.627 | 1.7384
2275.591 | 1.3845 | 2275.591 | 4.7756 | 2275.591 | 1.7299
2276.555 | 1.376 | 2276.555 | 4.7537 | 2276.555 | 1.7181
2277.519 | 1.3709 | 2277.519 | 4.7359 | 2277.519 | 1.7068
2278.484 | 1.3672 | 2278.484 | 4.7224 | 2278.484 | 1.6975
2279.448 | 1.3584 | 2279.448 | 4.7046 | 2279.448 | 1.6845
2280.412 | 1.3487 | 2280.412 | 4.6837 | 2280.412 | 1.6694
2281.376 | 1.3387 | 2281.376 | 4.6675 | 2281.376 | 1.6569
2282.341 | 1.3326 | 2282.341 | 4.6471 | 2282.341 | 1.6469
2283.305 | 1.3261 | 2283.305 | 4.63 | 2283.305 | 1.6364
2284.269 | 1.3177 | 2284.269 | 4.6132 | 2284.269 | 1.6262
2285.233 | 1.3088 | 2285.233 | 4.6024 | 2285.233 | 1.6154
2286.198 | 1.302 | 2286.198 | 4.5862 | 2286.198 | 1.6046
2287.162 | 1.2935 | 2287.162 | 4.5681 | 2287.162 | 1.5949
2288.126 | 1.2843 | 2288.126 | 4.5506 | 2288.126 | 1.5835
2289.09 | 1.2762 | 2289.09 | 4.533 | 2289.09 | 1.5733
2290.054 | 1.2681 | 2290.054 | 4.5131 | 2290.054 | 1.5612
2291.019 | 1.261 | 2291.019 | 4.5004 | 2291.019 | 1.5507
2291.983 | 1.2549 | 2291.983 | 4.4824 | 2291.983 | 1.5431
2292.947 | 1.2463 | 2292.947 | 4.4691 | 2292.947 | 1.5361
2293.911 | 1.2365 | 2293.911 | 4.4548 | 2293.911 | 1.5276
2294.875 | 1.2268 | 2294.875 | 4.4401 | 2294.875 | 1.5183
2295.84 | 1.219 | 2295.84 | 4.4246 | 2295.84 | 1.5076
2296.804 | 1.2098 | 2296.804 | 4.408 | 2296.804 | 1.4973
2297.768 | 1.2 | 2297.768 | 4.3945 | 2297.768 | 1.486
2298.732 | 1.1925 | 2298.732 | 4.3829 | 2298.732 | 1.476
2299.697 | 1.1845 | 2299.697 | 4.3708 | 2299.697 | 1.4692
2300.661 | 1.1772 | 2300.661 | 4.3579 | 2300.661 | 1.4608
2301.625 | 1.1682 | 2301.625 | 4.3378 | 2301.625 | 1.4511
2302.589 | 1.1595 | 2302.589 | 4.3234 | 2302.589 | 1.4429
2303.554 | 1.1516 | 2303.554 | 4.3029 | 2303.554 | 1.433
2304.518 | 1.1432 | 2304.518 | 4.2931 | 2304.518 | 1.4229
2305.482 | 1.1354 | 2305.482 | 4.2762 | 2305.482 | 1.4108
2306.446 | 1.1272 | 2306.446 | 4.2736 | 2306.446 | 1.4055
2307.411 | 1.1196 | 2307.411 | 4.2523 | 2307.411 | 1.3959
2308.375 | 1.11 | 2308.375 | 4.2444 | 2308.375 | 1.3885
2309.339 | 1.1038 | 2309.339 | 4.2316 | 2309.339 | 1.3762
2310.303 | 1.0926 | 2310.303 | 4.2261 | 2310.303 | 1.3721
2311.268 | 1.0879 | 2311.268 | 4.2123 | 2311.268 | 1.3664
2312.232 | 1.0767 | 2312.232 | 4.2026 | 2312.232 | 1.3586
2313.196 | 1.0708 | 2313.196 | 4.1923 | 2313.196 | 1.3471
2314.16 | 1.0606 | 2314.16 | 4.1805 | 2314.16 | 1.3393
2315.125 | 1.0557 | 2315.125 | 4.1723 | 2315.125 | 1.332
2316.089 | 1.0459 | 2316.089 | 4.1553 | 2316.089 | 1.3224
2317.053 | 1.0398 | 2317.053 | 4.1441 | 2317.053 | 1.3155
2318.017 | 1.0317 | 2318.017 | 4.1339 | 2318.017 | 1.3087
2318.981 | 1.0249 | 2318.981 | 4.1382 | 2318.981 | 1.3056
2319.946 | 1.012 | 2319.946 | 4.1223 | 2319.946 | 1.2959
2320.91 | 1.0046 | 2320.91 | 4.1163 | 2320.91 | 1.2891
2321.874 | 0.99742 | 2321.874 | 4.1025 | 2321.874 | 1.2805
2322.838 | 0.99153 | 2322.838 | 4.0977 | 2322.838 | 1.2766
2323.802 | 0.98211 | 2323.802 | 4.0803 | 2323.802 | 1.2685
2324.767 | 0.97029 | 2324.767 | 4.0777 | 2324.767 | 1.2606
2325.731 | 0.96131 | 2325.731 | 4.0635 | 2325.731 | 1.2481
2326.695 | 0.95441 | 2326.695 | 4.0569 | 2326.695 | 1.2443
2327.659 | 0.94985 | 2327.659 | 4.0499 | 2327.659 | 1.2394
2328.624 | 0.94364 | 2328.624 | 4.0483 | 2328.624 | 1.2356
2329.588 | 0.93258 | 2329.588 | 4.0304 | 2329.588 | 1.2294
2330.552 | 0.92278 | 2330.552 | 4.0217 | 2330.552 | 1.2222
2331.516 | 0.91694 | 2331.516 | 4.0087 | 2331.516 | 1.2118
2332.481 | 0.90989 | 2332.481 | 3.9989 | 2332.481 | 1.2061
2333.445 | 0.90785 | 2333.445 | 3.9835 | 2333.445 | 1.1997
2334.409 | 0.90027 | 2334.409 | 3.9747 | 2334.409 | 1.1937
2335.373 | 0.89165 | 2335.373 | 3.9626 | 2335.373 | 1.1851
2336.338 | 0.88205 | 2336.338 | 3.9509 | 2336.338 | 1.1789
2337.302 | 0.87443 | 2337.302 | 3.9362 | 2337.302 | 1.1683
2338.266 | 0.86811 | 2338.266 | 3.9321 | 2338.266 | 1.1607
2339.23 | 0.86223 | 2339.23 | 3.9145 | 2339.23 | 1.1525
2340.195 | 0.85348 | 2340.195 | 3.8964 | 2340.195 | 1.1436
2341.159 | 0.84863 | 2341.159 | 3.881 | 2341.159 | 1.1336
2342.123 | 0.84121 | 2342.123 | 3.861 | 2342.123 | 1.1248
2343.087 | 0.83544 | 2343.087 | 3.8386 | 2343.087 | 1.115
2344.052 | 0.82602 | 2344.052 | 3.8212 | 2344.052 | 1.1004
2345.016 | 0.82216 | 2345.016 | 3.7946 | 2345.016 | 1.0862
2345.98 | 0.81929 | 2345.98 | 3.7615 | 2345.98 | 1.0723
2346.944 | 0.81769 | 2346.944 | 3.7225 | 2346.944 | 1.056
2347.908 | 0.81109 | 2347.908 | 3.6849 | 2347.908 | 1.0357
2348.873 | 0.80356 | 2348.873 | 3.6587 | 2348.873 | 1.0213
2349.837 | 0.79423 | 2349.837 | 3.6607 | 2349.837 | 1.0199
2350.801 | 0.78461 | 2350.801 | 3.6736 | 2350.801 | 1.0227
2351.765 | 0.77482 | 2351.765 | 3.6859 | 2351.765 | 1.0229
2352.729 | 0.76821 | 2352.729 | 3.6949 | 2352.729 | 1.023
2353.694 | 0.75996 | 2353.694 | 3.7046 | 2353.694 | 1.025
2354.658 | 0.75481 | 2354.658 | 3.712 | 2354.658 | 1.0256
2355.622 | 0.74591 | 2355.622 | 3.7166 | 2355.622 | 1.0253
2356.586 | 0.74002 | 2356.586 | 3.7141 | 2356.586 | 1.0256
2357.551 | 0.73349 | 2357.551 | 3.7104 | 2357.551 | 1.0231
2358.515 | 0.73 | 2358.515 | 3.7047 | 2358.515 | 1.0194
2359.479 | 0.72257 | 2359.479 | 3.7022 | 2359.479 | 1.015
2360.443 | 0.7144 | 2360.443 | 3.6932 | 2360.443 | 1.0084
2361.408 | 0.7078 | 2361.408 | 3.6834 | 2361.408 | 1.0023
2362.372 | 0.70443 | 2362.372 | 3.6679 | 2362.372 | 0.99531
2363.336 | 0.70025 | 2363.336 | 3.6513 | 2363.336 | 0.98848
2364.3 | 0.69893 | 2364.3 | 3.635 | 2364.3 | 0.98091
2365.265 | 0.6913 | 2365.265 | 3.6156 | 2365.265 | 0.96961
2366.229 | 0.685 | 2366.229 | 3.5951 | 2366.229 | 0.95704
2367.193 | 0.67798 | 2367.193 | 3.5714 | 2367.193 | 0.94403
2368.157 | 0.6713 | 2368.157 | 3.5422 | 2368.157 | 0.9272
2369.122 | 0.66624 | 2369.122 | 3.5127 | 2369.122 | 0.91213
2370.086 | 0.66187 | 2370.086 | 3.4815 | 2370.086 | 0.89789
2371.05 | 0.65802 | 2371.05 | 3.4546 | 2371.05 | 0.88162
2372.014 | 0.65572 | 2372.014 | 3.4249 | 2372.014 | 0.8649
2372.979 | 0.64836 | 2372.979 | 3.3929 | 2372.979 | 0.84735
2373.943 | 0.64446 | 2373.943 | 3.3624 | 2373.943 | 0.83217
2374.907 | 0.6405 | 2374.907 | 3.3309 | 2374.907 | 0.81874
2375.871 | 0.63476 | 2375.871 | 3.2992 | 2375.871 | 0.80116
2376.835 | 0.62739 | 2376.835 | 3.2685 | 2376.835 | 0.784
2377.8 | 0.62442 | 2377.8 | 3.2417 | 2377.8 | 0.77128
2378.764 | 0.61985 | 2378.764 | 3.2175 | 2378.764 | 0.7601
2379.728 | 0.6149 | 2379.728 | 3.192 | 2379.728 | 0.74673
2380.692 | 0.60957 | 2380.692 | 3.1694 | 2380.692 | 0.73341
2381.656 | 0.60407 | 2381.656 | 3.1466 | 2381.656 | 0.72167
2382.621 | 0.59603 | 2382.621 | 3.1249 | 2382.621 | 0.70971
2383.585 | 0.59113 | 2383.585 | 3.1071 | 2383.585 | 0.69896
2384.549 | 0.58727 | 2384.549 | 3.0904 | 2384.549 | 0.68994
2385.513 | 0.58159 | 2385.513 | 3.0737 | 2385.513 | 0.68203
2386.478 | 0.57468 | 2386.478 | 3.0573 | 2386.478 | 0.67445
2387.442 | 0.57081 | 2387.442 | 3.0407 | 2387.442 | 0.66627
2388.406 | 0.56415 | 2388.406 | 3.0257 | 2388.406 | 0.65755
2389.37 | 0.55914 | 2389.37 | 3.0128 | 2389.37 | 0.64848
2390.335 | 0.55426 | 2390.335 | 2.999 | 2390.335 | 0.63847
2391.299 | 0.54967 | 2391.299 | 2.9875 | 2391.299 | 0.63036
2392.263 | 0.54269 | 2392.263 | 2.9749 | 2392.263 | 0.62418
2393.227 | 0.53881 | 2393.227 | 2.9608 | 2393.227 | 0.61927
2394.192 | 0.53388 | 2394.192 | 2.9473 | 2394.192 | 0.61312
2395.156 | 0.52674 | 2395.156 | 2.9322 | 2395.156 | 0.60304
2396.12 | 0.52021 | 2396.12 | 2.9208 | 2396.12 | 0.59356
2397.084 | 0.51601 | 2397.084 | 2.9074 | 2397.084 | 0.58758
2398.049 | 0.51051 | 2398.049 | 2.891 | 2398.049 | 0.57961
2399.013 | 0.50678 | 2399.013 | 2.8805 | 2399.013 | 0.57177
2399.977 | 0.50097 | 2399.977 | 2.8697 | 2399.977 | 0.56448
2400.941 | 0.49462 | 2400.941 | 2.8553 | 2400.941 | 0.55787
2401.906 | 0.48806 | 2401.906 | 2.8398 | 2401.906 | 0.54862
2402.87 | 0.48506 | 2402.87 | 2.8248 | 2402.87 | 0.54136
2403.834 | 0.48027 | 2403.834 | 2.8081 | 2403.834 | 0.53409
2404.798 | 0.47542 | 2404.798 | 2.7943 | 2404.798 | 0.5289
2405.762 | 0.47069 | 2405.762 | 2.7848 | 2405.762 | 0.5203
2406.727 | 0.46558 | 2406.727 | 2.7764 | 2406.727 | 0.51227
2407.691 | 0.4598 | 2407.691 | 2.7628 | 2407.691 | 0.50545
2408.655 | 0.45682 | 2408.655 | 2.7506 | 2408.655 | 0.50152
2409.619 | 0.45064 | 2409.619 | 2.7356 | 2409.619 | 0.49623
2410.583 | 0.44479 | 2410.583 | 2.7217 | 2410.583 | 0.48943
2411.548 | 0.43939 | 2411.548 | 2.7057 | 2411.548 | 0.4794
2412.512 | 0.43423 | 2412.512 | 2.6947 | 2412.512 | 0.47166
2413.476 | 0.42839 | 2413.476 | 2.6843 | 2413.476 | 0.46338
2414.44 | 0.42401 | 2414.44 | 2.6732 | 2414.44 | 0.45833
2415.405 | 0.41917 | 2415.405 | 2.6593 | 2415.405 | 0.45161
2416.369 | 0.41624 | 2416.369 | 2.6498 | 2416.369 | 0.44545
2417.333 | 0.41295 | 2417.333 | 2.6376 | 2417.333 | 0.43804
2418.297 | 0.40985 | 2418.297 | 2.6245 | 2418.297 | 0.43116
2419.262 | 0.40357 | 2419.262 | 2.612 | 2419.262 | 0.42407
2420.226 | 0.39709 | 2420.226 | 2.6007 | 2420.226 | 0.41697
2421.19 | 0.39134 | 2421.19 | 2.5859 | 2421.19 | 0.40831
2422.154 | 0.38892 | 2422.154 | 2.5724 | 2422.154 | 0.40273
2423.119 | 0.38455 | 2423.119 | 2.5575 | 2423.119 | 0.39629
2424.083 | 0.38002 | 2424.083 | 2.5448 | 2424.083 | 0.39022
2425.047 | 0.37545 | 2425.047 | 2.5345 | 2425.047 | 0.38032
2426.011 | 0.37117 | 2426.011 | 2.525 | 2426.011 | 0.37544
2426.976 | 0.3661 | 2426.976 | 2.5136 | 2426.976 | 0.37043
2427.94 | 0.36333 | 2427.94 | 2.5034 | 2427.94 | 0.36572
2428.904 | 0.35817 | 2428.904 | 2.4874 | 2428.904 | 0.35826
2429.868 | 0.3541 | 2429.868 | 2.4738 | 2429.868 | 0.35036
2430.833 | 0.35014 | 2430.833 | 2.4605 | 2430.833 | 0.34143
2431.797 | 0.34882 | 2431.797 | 2.4515 | 2431.797 | 0.33568
2432.761 | 0.34437 | 2432.761 | 2.4406 | 2432.761 | 0.32891
2433.725 | 0.33803 | 2433.725 | 2.4281 | 2433.725 | 0.31916
2434.689 | 0.333 | 2434.689 | 2.4187 | 2434.689 | 0.31408
2435.654 | 0.33038 | 2435.654 | 2.4098 | 2435.654 | 0.30986
2436.618 | 0.32875 | 2436.618 | 2.399 | 2436.618 | 0.30335
2437.582 | 0.3277 | 2437.582 | 2.3872 | 2437.582 | 0.2985
2438.546 | 0.32441 | 2438.546 | 2.3724 | 2438.546 | 0.29198
2439.51 | 0.32023 | 2439.51 | 2.3616 | 2439.51 | 0.28551
2440.475 | 0.31786 | 2440.475 | 2.3517 | 2440.475 | 0.27779
2441.439 | 0.31916 | 2441.439 | 2.3398 | 2441.439 | 0.2729
2442.403 | 0.31716 | 2442.403 | 2.3268 | 2442.403 | 0.26563
2443.367 | 0.31416 | 2443.367 | 2.3155 | 2443.367 | 0.25889
2444.332 | 0.3093 | 2444.332 | 2.3026 | 2444.332 | 0.25312
2445.296 | 0.30652 | 2445.296 | 2.2898 | 2445.296 | 0.24794
2446.26 | 0.3046 | 2446.26 | 2.2764 | 2446.26 | 0.24082
2447.224 | 0.30321 | 2447.224 | 2.269 | 2447.224 | 0.23536
2448.189 | 0.30202 | 2448.189 | 2.2593 | 2448.189 | 0.23004
2449.153 | 0.30144 | 2449.153 | 2.2475 | 2449.153 | 0.22517
2450.117 | 0.30078 | 2450.117 | 2.2367 | 2450.117 | 0.21829
2451.081 | 0.30037 | 2451.081 | 2.2266 | 2451.081 | 0.21408
2452.046 | 0.30005 | 2452.046 | 2.2155 | 2452.046 | 0.20863
2453.01 | 0.3007 | 2453.01 | 2.2042 | 2453.01 | 0.20434
2453.974 | 0.30113 | 2453.974 | 2.1915 | 2453.974 | 0.19864
2454.938 | 0.30281 | 2454.938 | 2.1853 | 2454.938 | 0.19453
2455.903 | 0.30377 | 2455.903 | 2.1772 | 2455.903 | 0.18901
2456.867 | 0.30547 | 2456.867 | 2.1658 | 2456.867 | 0.18551
2457.831 | 0.30855 | 2457.831 | 2.1537 | 2457.831 | 0.18175
2458.795 | 0.31224 | 2458.795 | 2.1446 | 2458.795 | 0.17666
2459.76 | 0.31518 | 2459.76 | 2.1345 | 2459.76 | 0.17101
2460.724 | 0.31661 | 2460.724 | 2.1215 | 2460.724 | 0.16612
2461.688 | 0.3169 | 2461.688 | 2.1067 | 2461.688 | 0.15957
2462.652 | 0.32104 | 2462.652 | 2.0992 | 2462.652 | 0.15486
2463.616 | 0.32658 | 2463.616 | 2.0878 | 2463.616 | 0.15086
2464.581 | 0.33229 | 2464.581 | 2.0752 | 2464.581 | 0.14796
2465.545 | 0.33823 | 2465.545 | 2.0646 | 2465.545 | 0.14522
2466.509 | 0.34624 | 2466.509 | 2.0567 | 2466.509 | 0.14392
2467.473 | 0.35302 | 2467.473 | 2.0487 | 2467.473 | 0.14106
2468.438 | 0.3602 | 2468.438 | 2.0382 | 2468.438 | 0.13834
2469.402 | 0.36781 | 2469.402 | 2.0255 | 2469.402 | 0.13665
2470.366 | 0.3768 | 2470.366 | 2.0176 | 2470.366 | 0.13359
2471.33 | 0.38601 | 2471.33 | 2.0067 | 2471.33 | 0.12777
2472.294 | 0.39679 | 2472.294 | 1.9963 | 2472.294 | 0.12917
2473.259 | 0.40553 | 2473.259 | 1.9865 | 2473.259 | 0.12774
2474.223 | 0.41473 | 2474.223 | 1.9739 | 2474.223 | 0.12341
2475.187 | 0.42536 | 2475.187 | 1.9631 | 2475.187 | 0.12252
2476.151 | 0.43818 | 2476.151 | 1.9566 | 2476.151 | 0.1254
2477.116 | 0.44653 | 2477.116 | 1.9452 | 2477.116 | 0.12223
2478.08 | 0.45537 | 2478.08 | 1.935 | 2478.08 | 0.12045
2479.044 | 0.4659 | 2479.044 | 1.923 | 2479.044 | 0.11963
2480.008 | 0.4784 | 2480.008 | 1.9129 | 2480.008 | 0.1205
2480.973 | 0.48883 | 2480.973 | 1.9043 | 2480.973 | 0.12181
2481.937 | 0.49803 | 2481.937 | 1.8926 | 2481.937 | 0.12093
2482.901 | 0.50678 | 2482.901 | 1.8812 | 2482.901 | 0.11828
2483.865 | 0.51442 | 2483.865 | 1.8744 | 2483.865 | 0.12041
2484.83 | 0.51981 | 2484.83 | 1.8669 | 2484.83 | 0.12095
2485.794 | 0.52471 | 2485.794 | 1.8575 | 2485.794 | 0.12096
2486.758 | 0.52706 | 2486.758 | 1.8463 | 2486.758 | 0.11847
2487.722 | 0.52878 | 2487.722 | 1.8367 | 2487.722 | 0.11429
2488.687 | 0.53081 | 2488.687 | 1.8241 | 2488.687 | 0.10828
2489.651 | 0.52956 | 2489.651 | 1.8131 | 2489.651 | 0.10607
2490.615 | 0.52712 | 2490.615 | 1.8037 | 2490.615 | 0.10368
2491.579 | 0.52486 | 2491.579 | 1.7957 | 2491.579 | 0.098217
2492.543 | 0.52196 | 2492.543 | 1.7867 | 2492.543 | 0.093072
2493.508 | 0.51626 | 2493.508 | 1.7777 | 2493.508 | 0.087367
2494.472 | 0.50995 | 2494.472 | 1.7677 | 2494.472 | 0.079272
2495.436 | 0.5048 | 2495.436 | 1.7587 | 2495.436 | 0.074652
2496.4 | 0.49742 | 2496.4 | 1.7483 | 2496.4 | 0.067598
2497.365 | 0.48923 | 2497.365 | 1.7386 | 2497.365 | 0.056942
2498.329 | 0.48013 | 2498.329 | 1.7285 | 2498.329 | 0.046338
2499.293 | 0.46807 | 2499.293 | 1.7209 | 2499.293 | 0.037081
2500.257 | 0.45559 | 2500.257 | 1.7111 | 2500.257 | 0.025766
2501.221 | 0.447 | 2501.221 | 1.7021 | 2501.221 | 0.01692
2502.186 | 0.43529 | 2502.186 | 1.6894 | 2502.186 | 0.0047862
2503.15 | 0.42277 | 2503.15 | 1.6813 | 2503.15 | -0.0060005
2504.114 | 0.40987 | 2504.114 | 1.6734 | 2504.114 | -0.015569
2505.078 | 0.39798 | 2505.078 | 1.6659 | 2505.078 | -0.024053
2506.043 | 0.38536 | 2506.043 | 1.6564 | 2506.043 | -0.033289
2507.007 | 0.37093 | 2507.007 | 1.6468 | 2507.007 | -0.042958
2507.971 | 0.35763 | 2507.971 | 1.6375 | 2507.971 | -0.05213
2508.935 | 0.34476 | 2508.935 | 1.6286 | 2508.935 | -0.06046
2509.9 | 0.33226 | 2509.9 | 1.6188 | 2509.9 | -0.072166
2510.864 | 0.32006 | 2510.864 | 1.6089 | 2510.864 | -0.08127
2511.828 | 0.30595 | 2511.828 | 1.6004 | 2511.828 | -0.091332
2512.792 | 0.29412 | 2512.792 | 1.5951 | 2512.792 | -0.099184
2513.757 | 0.28009 | 2513.757 | 1.5859 | 2513.757 | -0.10838
2514.721 | 0.26793 | 2514.721 | 1.5759 | 2514.721 | -0.11713
2515.685 | 0.25737 | 2515.685 | 1.5665 | 2515.685 | -0.12536
2516.649 | 0.24661 | 2516.649 | 1.5595 | 2516.649 | -0.1321
2517.614 | 0.23404 | 2517.614 | 1.5499 | 2517.614 | -0.1399
2518.578 | 0.22267 | 2518.578 | 1.5437 | 2518.578 | -0.14574
2519.542 | 0.21458 | 2519.542 | 1.5377 | 2519.542 | -0.15089
2520.506 | 0.20341 | 2520.506 | 1.5284 | 2520.506 | -0.15861
2521.47 | 0.19025 | 2521.47 | 1.517 | 2521.47 | -0.16905
2522.435 | 0.18372 | 2522.435 | 1.5093 | 2522.435 | -0.17483
2523.399 | 0.17617 | 2523.399 | 1.5036 | 2523.399 | -0.17926
2524.363 | 0.16567 | 2524.363 | 1.4999 | 2524.363 | -0.18355
2525.327 | 0.15379 | 2525.327 | 1.491 | 2525.327 | -0.1943
2526.292 | 0.1462 | 2526.292 | 1.4831 | 2526.292 | -0.20208
2527.256 | 0.13956 | 2527.256 | 1.4782 | 2527.256 | -0.20824
2528.22 | 0.13092 | 2528.22 | 1.4731 | 2528.22 | -0.21205
2529.184 | 0.12389 | 2529.184 | 1.4651 | 2529.184 | -0.2158
2530.148 | 0.11757 | 2530.148 | 1.4585 | 2530.148 | -0.22181
2531.113 | 0.11014 | 2531.113 | 1.4526 | 2531.113 | -0.22833
2532.077 | 0.10355 | 2532.077 | 1.4478 | 2532.077 | -0.2329
2533.041 | 0.093857 | 2533.041 | 1.4418 | 2533.041 | -0.23936
2534.005 | 0.086628 | 2534.005 | 1.4361 | 2534.005 | -0.24434
2534.97 | 0.078246 | 2534.97 | 1.4282 | 2534.97 | -0.25128
2535.934 | 0.071836 | 2535.934 | 1.4235 | 2535.934 | -0.25511
2536.898 | 0.065888 | 2536.898 | 1.42 | 2536.898 | -0.25901
2537.862 | 0.060385 | 2537.862 | 1.4159 | 2537.862 | -0.26514
2538.827 | 0.052269 | 2538.827 | 1.4087 | 2538.827 | -0.27162
2539.791 | 0.044657 | 2539.791 | 1.4039 | 2539.791 | -0.27473
2540.755 | 0.039301 | 2540.755 | 1.4001 | 2540.755 | -0.27801
2541.719 | 0.033179 | 2541.719 | 1.3975 | 2541.719 | -0.28063
2542.684 | 0.024029 | 2542.684 | 1.393 | 2542.684 | -0.2863
2543.648 | 0.016267 | 2543.648 | 1.3877 | 2543.648 | -0.29173
2544.612 | 0.0077384 | 2544.612 | 1.382 | 2544.612 | -0.29658
2545.576 | -0.0005894 | 2545.576 | 1.3787 | 2545.576 | -0.30084
2546.541 | -0.0091754 | 2546.541 | 1.3755 | 2546.541 | -0.30291
2547.505 | -0.015031 | 2547.505 | 1.3706 | 2547.505 | -0.30382
2548.469 | -0.021773 | 2548.469 | 1.3658 | 2548.469 | -0.3081
2549.433 | -0.027901 | 2549.433 | 1.362 | 2549.433 | -0.3112
2550.397 | -0.034189 | 2550.397 | 1.3562 | 2550.397 | -0.31624
2551.362 | -0.039989 | 2551.362 | 1.3559 | 2551.362 | -0.3187
2552.326 | -0.046681 | 2552.326 | 1.3549 | 2552.326 | -0.32133
2553.29 | -0.053092 | 2553.29 | 1.3515 | 2553.29 | -0.3251
2554.254 | -0.060859 | 2554.254 | 1.3453 | 2554.254 | -0.32733
2555.219 | -0.065423 | 2555.219 | 1.3415 | 2555.219 | -0.32903
2556.183 | -0.071497 | 2556.183 | 1.3374 | 2556.183 | -0.33291
2557.147 | -0.078154 | 2557.147 | 1.3348 | 2557.147 | -0.33592
2558.111 | -0.085946 | 2558.111 | 1.3305 | 2558.111 | -0.34035
2559.075 | -0.092175 | 2559.075 | 1.3269 | 2559.075 | -0.3428
2560.04 | -0.097182 | 2560.04 | 1.324 | 2560.04 | -0.346
2561.004 | -0.10231 | 2561.004 | 1.3218 | 2561.004 | -0.34888
2561.968 | -0.10962 | 2561.968 | 1.3165 | 2561.968 | -0.3542
2562.932 | -0.11321 | 2562.932 | 1.3138 | 2562.932 | -0.35751
2563.897 | -0.11651 | 2563.897 | 1.3121 | 2563.897 | -0.36113
2564.861 | -0.12034 | 2564.861 | 1.3097 | 2564.861 | -0.36588
2565.825 | -0.12572 | 2565.825 | 1.3044 | 2565.825 | -0.37203
2566.789 | -0.13074 | 2566.789 | 1.2992 | 2566.789 | -0.37506
2567.754 | -0.13505 | 2567.754 | 1.2959 | 2567.754 | -0.37781
2568.718 | -0.13979 | 2568.718 | 1.2933 | 2568.718 | -0.38179
2569.682 | -0.14368 | 2569.682 | 1.2879 | 2569.682 | -0.38673
2570.646 | -0.14558 | 2570.646 | 1.2847 | 2570.646 | -0.38923
2571.611 | -0.15 | 2571.611 | 1.2819 | 2571.611 | -0.39568
2572.575 | -0.15246 | 2572.575 | 1.2796 | 2572.575 | -0.40138
2573.539 | -0.15521 | 2573.539 | 1.2769 | 2573.539 | -0.40577
2574.503 | -0.15907 | 2574.503 | 1.2737 | 2574.503 | -0.4082
2575.468 | -0.16227 | 2575.468 | 1.2694 | 2575.468 | -0.41091
2576.432 | -0.16472 | 2576.432 | 1.2666 | 2576.432 | -0.41564
2577.396 | -0.16909 | 2577.396 | 1.2624 | 2577.396 | -0.42156
2578.36 | -0.17182 | 2578.36 | 1.2603 | 2578.36 | -0.42472
2579.324 | -0.17331 | 2579.324 | 1.2583 | 2579.324 | -0.42812
2580.289 | -0.17514 | 2580.289 | 1.2558 | 2580.289 | -0.43215
2581.253 | -0.1794 | 2581.253 | 1.2518 | 2581.253 | -0.43765
2582.217 | -0.18231 | 2582.217 | 1.2495 | 2582.217 | -0.44084
2583.181 | -0.18521 | 2583.181 | 1.2444 | 2583.181 | -0.44502
2584.146 | -0.18802 | 2584.146 | 1.2398 | 2584.146 | -0.44957
2585.11 | -0.19221 | 2585.11 | 1.2367 | 2585.11 | -0.45651
2586.074 | -0.19631 | 2586.074 | 1.2327 | 2586.074 | -0.46398
2587.038 | -0.19919 | 2587.038 | 1.2288 | 2587.038 | -0.46749
2588.002 | -0.20037 | 2588.002 | 1.226 | 2588.002 | -0.46994
2588.967 | -0.20246 | 2588.967 | 1.2231 | 2588.967 | -0.47348
2589.931 | -0.20541 | 2589.931 | 1.2211 | 2589.931 | -0.47649
2590.895 | -0.20796 | 2590.895 | 1.2161 | 2590.895 | -0.48073
2591.859 | -0.20954 | 2591.859 | 1.2113 | 2591.859 | -0.48555
2592.824 | -0.21483 | 2592.824 | 1.2082 | 2592.824 | -0.49196
2593.788 | -0.21799 | 2593.788 | 1.207 | 2593.788 | -0.49368
2594.752 | -0.2187 | 2594.752 | 1.2061 | 2594.752 | -0.4973
2595.716 | -0.21983 | 2595.716 | 1.2017 | 2595.716 | -0.50365
2596.681 | -0.22436 | 2596.681 | 1.1931 | 2596.681 | -0.50918
2597.645 | -0.22724 | 2597.645 | 1.1904 | 2597.645 | -0.51324
2598.609 | -0.23009 | 2598.609 | 1.1874 | 2598.609 | -0.51767
2599.573 | -0.23272 | 2599.573 | 1.1855 | 2599.573 | -0.51984
2600.538 | -0.23506 | 2600.538 | 1.1824 | 2600.538 | -0.52284
2601.502 | -0.23736 | 2601.502 | 1.1767 | 2601.502 | -0.52685
2602.466 | -0.2417 | 2602.466 | 1.1707 | 2602.466 | -0.532
2603.43 | -0.24586 | 2603.43 | 1.1662 | 2603.43 | -0.53627
2604.395 | -0.24869 | 2604.395 | 1.1619 | 2604.395 | -0.54067
2605.359 | -0.24722 | 2605.359 | 1.1578 | 2605.359 | -0.54206
2606.323 | -0.24895 | 2606.323 | 1.1532 | 2606.323 | -0.5466
2607.287 | -0.25281 | 2607.287 | 1.1488 | 2607.287 | -0.55179
2608.251 | -0.25527 | 2608.251 | 1.1423 | 2608.251 | -0.5551
2609.216 | -0.26059 | 2609.216 | 1.1371 | 2609.216 | -0.55959
2610.18 | -0.26652 | 2610.18 | 1.1281 | 2610.18 | -0.5651
2611.144 | -0.26696 | 2611.144 | 1.1197 | 2611.144 | -0.56655
2612.108 | -0.26819 | 2612.108 | 1.1131 | 2612.108 | -0.57065
2613.073 | -0.27134 | 2613.073 | 1.1076 | 2613.073 | -0.57515
2614.037 | -0.27505 | 2614.037 | 1.0985 | 2614.037 | -0.57791
2615.001 | -0.27654 | 2615.001 | 1.0887 | 2615.001 | -0.57955
2615.965 | -0.27958 | 2615.965 | 1.0786 | 2615.965 | -0.58396
2616.929 | -0.28267 | 2616.929 | 1.0707 | 2616.929 | -0.58664
2617.894 | -0.28822 | 2617.894 | 1.0624 | 2617.894 | -0.59063
2618.858 | -0.29223 | 2618.858 | 1.0536 | 2618.858 | -0.59333
2619.822 | -0.29509 | 2619.822 | 1.0452 | 2619.822 | -0.59543
2620.786 | -0.2973 | 2620.786 | 1.0361 | 2620.786 | -0.5992
2621.751 | -0.30065 | 2621.751 | 1.0242 | 2621.751 | -0.60478
2622.715 | -0.30259 | 2622.715 | 1.0145 | 2622.715 | -0.60589
2623.679 | -0.30437 | 2623.679 | 1.0069 | 2623.679 | -0.60863
2624.643 | -0.30714 | 2624.643 | 0.99665 | 2624.643 | -0.61127
2625.608 | -0.30995 | 2625.608 | 0.98627 | 2625.608 | -0.61405
2626.572 | -0.31197 | 2626.572 | 0.9772 | 2626.572 | -0.61664
2627.536 | -0.31745 | 2627.536 | 0.96602 | 2627.536 | -0.62093
2628.5 | -0.32062 | 2628.5 | 0.95473 | 2628.5 | -0.62543
2629.465 | -0.32306 | 2629.465 | 0.94176 | 2629.465 | -0.6293
2630.429 | -0.32535 | 2630.429 | 0.93107 | 2630.429 | -0.63174
2631.393 | -0.32919 | 2631.393 | 0.9199 | 2631.393 | -0.63468
2632.357 | -0.33301 | 2632.357 | 0.90964 | 2632.357 | -0.63686
2633.322 | -0.33525 | 2633.322 | 0.89769 | 2633.322 | -0.63832
2634.286 | -0.3376 | 2634.286 | 0.88534 | 2634.286 | -0.64207
2635.25 | -0.34204 | 2635.25 | 0.87331 | 2635.25 | -0.64733
2636.214 | -0.34579 | 2636.214 | 0.86163 | 2636.214 | -0.64945
2637.178 | -0.35043 | 2637.178 | 0.84883 | 2637.178 | -0.65247
2638.143 | -0.35233 | 2638.143 | 0.83847 | 2638.143 | -0.656
2639.107 | -0.35436 | 2639.107 | 0.82924 | 2639.107 | -0.66044
2640.071 | -0.35874 | 2640.071 | 0.81811 | 2640.071 | -0.66559
2641.035 | -0.36392 | 2641.035 | 0.8046 | 2641.035 | -0.67201
2642 | -0.36302 | 2642 | 0.79566 | 2642 | -0.67197
2642.964 | -0.36541 | 2642.964 | 0.78628 | 2642.964 | -0.67247
2643.928 | -0.36883 | 2643.928 | 0.7774 | 2643.928 | -0.67407
2644.892 | -0.37047 | 2644.892 | 0.76665 | 2644.892 | -0.67749
2645.856 | -0.37302 | 2645.856 | 0.75496 | 2645.856 | -0.68295
2646.821 | -0.37865 | 2646.821 | 0.74284 | 2646.821 | -0.68753
2647.785 | -0.38429 | 2647.785 | 0.73023 | 2647.785 | -0.69193
2648.749 | -0.3868 | 2648.749 | 0.71872 | 2648.749 | -0.69727
2649.713 | -0.38934 | 2649.713 | 0.70975 | 2649.713 | -0.70141
2650.678 | -0.39472 | 2650.678 | 0.69982 | 2650.678 | -0.70646
2651.642 | -0.39661 | 2651.642 | 0.69132 | 2651.642 | -0.71
2652.606 | -0.39987 | 2652.606 | 0.68011 | 2652.606 | -0.71496
2653.57 | -0.40417 | 2653.57 | 0.6693 | 2653.57 | -0.71883
2654.535 | -0.40655 | 2654.535 | 0.66004 | 2654.535 | -0.72145
2655.499 | -0.40825 | 2655.499 | 0.6523 | 2655.499 | -0.72446
2656.463 | -0.41133 | 2656.463 | 0.64349 | 2656.463 | -0.72939
2657.427 | -0.41599 | 2657.427 | 0.63296 | 2657.427 | -0.73603
2658.392 | -0.42136 | 2658.392 | 0.62506 | 2658.392 | -0.74224
2659.356 | -0.42255 | 2659.356 | 0.61891 | 2659.356 | -0.74496
2660.32 | -0.42439 | 2660.32 | 0.60822 | 2660.32 | -0.74972
2661.284 | -0.4292 | 2661.284 | 0.59789 | 2661.284 | -0.75432
2662.249 | -0.43375 | 2662.249 | 0.58925 | 2662.249 | -0.75982
2663.213 | -0.43602 | 2663.213 | 0.58192 | 2663.213 | -0.76504
2664.177 | -0.44064 | 2664.177 | 0.57099 | 2664.177 | -0.77087
2665.141 | -0.44449 | 2665.141 | 0.56301 | 2665.141 | -0.77422
2666.105 | -0.44923 | 2666.105 | 0.55534 | 2666.105 | -0.78058
2667.07 | -0.45406 | 2667.07 | 0.54675 | 2667.07 | -0.78734
2668.034 | -0.45818 | 2668.034 | 0.53799 | 2668.034 | -0.79274
2668.998 | -0.46024 | 2668.998 | 0.53164 | 2668.998 | -0.79667
2669.962 | -0.46446 | 2669.962 | 0.52333 | 2669.962 | -0.80235
2670.927 | -0.47031 | 2670.927 | 0.5163 | 2670.927 | -0.8077
2671.891 | -0.47625 | 2671.891 | 0.50815 | 2671.891 | -0.81369
2672.855 | -0.47905 | 2672.855 | 0.49974 | 2672.855 | -0.81843
2673.819 | -0.48353 | 2673.819 | 0.49156 | 2673.819 | -0.82589
2674.783 | -0.48607 | 2674.783 | 0.48839 | 2674.783 | -0.83069
2675.748 | -0.48935 | 2675.748 | 0.48222 | 2675.748 | -0.83574
2676.712 | -0.49504 | 2676.712 | 0.47327 | 2676.712 | -0.84331
2677.676 | -0.49901 | 2677.676 | 0.465 | 2677.676 | -0.84878
2678.64 | -0.50315 | 2678.64 | 0.45819 | 2678.64 | -0.85173
2679.605 | -0.50743 | 2679.605 | 0.45313 | 2679.605 | -0.85753
2680.569 | -0.50963 | 2680.569 | 0.44767 | 2680.569 | -0.86416
2681.533 | -0.51642 | 2681.533 | 0.43908 | 2681.533 | -0.87298
2682.497 | -0.52137 | 2682.497 | 0.43276 | 2682.497 | -0.87723
2683.462 | -0.52622 | 2683.462 | 0.42447 | 2683.462 | -0.88276
2684.426 | -0.53055 | 2684.426 | 0.41891 | 2684.426 | -0.88876
2685.39 | -0.53591 | 2685.39 | 0.41403 | 2685.39 | -0.89637
2686.354 | -0.54029 | 2686.354 | 0.40949 | 2686.354 | -0.90404
2687.319 | -0.54467 | 2687.319 | 0.40416 | 2687.319 | -0.90943
2688.283 | -0.54913 | 2688.283 | 0.39787 | 2688.283 | -0.91434
2689.247 | -0.55255 | 2689.247 | 0.39107 | 2689.247 | -0.92031
2690.211 | -0.55539 | 2690.211 | 0.38438 | 2690.211 | -0.92486
2691.176 | -0.56016 | 2691.176 | 0.37908 | 2691.176 | -0.93064
2692.14 | -0.56402 | 2692.14 | 0.37467 | 2692.14 | -0.93603
2693.104 | -0.56845 | 2693.104 | 0.3691 | 2693.104 | -0.94342
2694.068 | -0.57326 | 2694.068 | 0.36419 | 2694.068 | -0.95004
2695.032 | -0.57932 | 2695.032 | 0.3578 | 2695.032 | -0.9578
2695.997 | -0.58356 | 2695.997 | 0.35141 | 2695.997 | -0.96457
2696.961 | -0.5881 | 2696.961 | 0.34408 | 2696.961 | -0.96955
2697.925 | -0.59213 | 2697.925 | 0.33845 | 2697.925 | -0.97522
2698.889 | -0.59763 | 2698.889 | 0.33099 | 2698.889 | -0.98304
2699.854 | -0.60158 | 2699.854 | 0.3274 | 2699.854 | -0.98697
2700.818 | -0.60444 | 2700.818 | 0.32391 | 2700.818 | -0.99257
2701.782 | -0.6089 | 2701.782 | 0.31822 | 2701.782 | -1.0009
2702.746 | -0.61454 | 2702.746 | 0.31251 | 2702.746 | -1.0063
2703.71 | -0.61752 | 2703.71 | 0.30814 | 2703.71 | -1.0085
2704.675 | -0.62002 | 2704.675 | 0.30225 | 2704.675 | -1.014
2705.639 | -0.62436 | 2705.639 | 0.29588 | 2705.639 | -1.0205
2706.603 | -0.63131 | 2706.603 | 0.28764 | 2706.603 | -1.0291
2707.567 | -0.63573 | 2707.567 | 0.28256 | 2707.567 | -1.0355
2708.532 | -0.63967 | 2708.532 | 0.27897 | 2708.532 | -1.0407
2709.496 | -0.64266 | 2709.496 | 0.27523 | 2709.496 | -1.0458
2710.46 | -0.64848 | 2710.46 | 0.2676 | 2710.46 | -1.0531
2711.424 | -0.65425 | 2711.424 | 0.25997 | 2711.424 | -1.0601
2712.389 | -0.65811 | 2712.389 | 0.25445 | 2712.389 | -1.0655
2713.353 | -0.6642 | 2713.353 | 0.2475 | 2713.353 | -1.0704
2714.317 | -0.66914 | 2714.317 | 0.24067 | 2714.317 | -1.0767
2715.281 | -0.67022 | 2715.281 | 0.23647 | 2715.281 | -1.0794
2716.246 | -0.67439 | 2716.246 | 0.22948 | 2716.246 | -1.0848
2717.21 | -0.67781 | 2717.21 | 0.22622 | 2717.21 | -1.0887
2718.174 | -0.68111 | 2718.174 | 0.22301 | 2718.174 | -1.0925
2719.138 | -0.68477 | 2719.138 | 0.21838 | 2719.138 | -1.0974
2720.103 | -0.6891 | 2720.103 | 0.21292 | 2720.103 | -1.1029
2721.067 | -0.69369 | 2721.067 | 0.20807 | 2721.067 | -1.1072
2722.031 | -0.6979 | 2722.031 | 0.20441 | 2722.031 | -1.1099
2722.995 | -0.70213 | 2722.995 | 0.19836 | 2722.995 | -1.116
2723.959 | -0.70751 | 2723.959 | 0.19024 | 2723.959 | -1.123
2724.924 | -0.71179 | 2724.924 | 0.18468 | 2724.924 | -1.128
2725.888 | -0.716 | 2725.888 | 0.17977 | 2725.888 | -1.1347
2726.852 | -0.71873 | 2726.852 | 0.17635 | 2726.852 | -1.1384
2727.816 | -0.7225 | 2727.816 | 0.17049 | 2727.816 | -1.1434
2728.781 | -0.72466 | 2728.781 | 0.16541 | 2728.781 | -1.1473
2729.745 | -0.72709 | 2729.745 | 0.16061 | 2729.745 | -1.1497
2730.709 | -0.73006 | 2730.709 | 0.15477 | 2730.709 | -1.1528
2731.673 | -0.73646 | 2731.673 | 0.14702 | 2731.673 | -1.1591
2732.637 | -0.73924 | 2732.637 | 0.14448 | 2732.637 | -1.1615
2733.602 | -0.74152 | 2733.602 | 0.14071 | 2733.602 | -1.1624
2734.566 | -0.74575 | 2734.566 | 0.13393 | 2734.566 | -1.1651
2735.53 | -0.75025 | 2735.53 | 0.12793 | 2735.53 | -1.1705
2736.494 | -0.75246 | 2736.494 | 0.12432 | 2736.494 | -1.1748
2737.459 | -0.75651 | 2737.459 | 0.11861 | 2737.459 | -1.179
2738.423 | -0.75927 | 2738.423 | 0.11331 | 2738.423 | -1.18
2739.387 | -0.76294 | 2739.387 | 0.10561 | 2739.387 | -1.1836
2740.351 | -0.76456 | 2740.351 | 0.10011 | 2740.351 | -1.1859
2741.316 | -0.7669 | 2741.316 | 0.095219 | 2741.316 | -1.188
2742.28 | -0.77153 | 2742.28 | 0.088774 | 2742.28 | -1.1922
2743.244 | -0.77641 | 2743.244 | 0.08136 | 2743.244 | -1.196
2744.208 | -0.77926 | 2744.208 | 0.074542 | 2744.208 | -1.1995
2745.173 | -0.78193 | 2745.173 | 0.067233 | 2745.173 | -1.2031
2746.137 | -0.78471 | 2746.137 | 0.060593 | 2746.137 | -1.2051
2747.101 | -0.78878 | 2747.101 | 0.053868 | 2747.101 | -1.2096
2748.065 | -0.79123 | 2748.065 | 0.047241 | 2748.065 | -1.2123
2749.03 | -0.79412 | 2749.03 | 0.040628 | 2749.03 | -1.2145
2749.994 | -0.79755 | 2749.994 | 0.033614 | 2749.994 | -1.2165
2750.958 | -0.80181 | 2750.958 | 0.024535 | 2750.958 | -1.2193
2751.922 | -0.80465 | 2751.922 | 0.016409 | 2751.922 | -1.2213
2752.886 | -0.80805 | 2752.886 | 0.009245 | 2752.886 | -1.2248
2753.851 | -0.80913 | 2753.851 | 0.0040402 | 2753.851 | -1.2267
2754.815 | -0.81099 | 2754.815 | -0.00318 | 2754.815 | -1.2297
2755.779 | -0.81278 | 2755.779 | -0.0101 | 2755.779 | -1.231
2756.743 | -0.81692 | 2756.743 | -0.01824 | 2756.743 | -1.2342
2757.708 | -0.81924 | 2757.708 | -0.025002 | 2757.708 | -1.2352
2758.672 | -0.82202 | 2758.672 | -0.031791 | 2758.672 | -1.238
2759.636 | -0.82181 | 2759.636 | -0.037773 | 2759.636 | -1.238
2760.6 | -0.82335 | 2760.6 | -0.045019 | 2760.6 | -1.2398
2761.564 | -0.8291 | 2761.564 | -0.054284 | 2761.564 | -1.2451
2762.529 | -0.83478 | 2762.529 | -0.062851 | 2762.529 | -1.2496
2763.493 | -0.83613 | 2763.493 | -0.068222 | 2763.493 | -1.2498
2764.457 | -0.83851 | 2764.457 | -0.076827 | 2764.457 | -1.2527
2765.421 | -0.84176 | 2765.421 | -0.085429 | 2765.421 | -1.2562
2766.386 | -0.845 | 2766.386 | -0.093765 | 2766.386 | -1.2578
2767.35 | -0.84687 | 2767.35 | -0.099043 | 2767.35 | -1.2561
2768.314 | -0.84897 | 2768.314 | -0.10587 | 2768.314 | -1.2599
2769.278 | -0.85067 | 2769.278 | -0.11202 | 2769.278 | -1.2614
2770.243 | -0.85458 | 2770.243 | -0.1188 | 2770.243 | -1.2633
2771.207 | -0.85623 | 2771.207 | -0.12645 | 2771.207 | -1.2656
2772.171 | -0.85991 | 2772.171 | -0.13581 | 2772.171 | -1.2698
2773.135 | -0.86391 | 2773.135 | -0.14313 | 2773.135 | -1.2726
2774.1 | -0.8654 | 2774.1 | -0.15046 | 2774.1 | -1.2739
2775.064 | -0.86691 | 2775.064 | -0.15804 | 2775.064 | -1.2748
2776.028 | -0.87045 | 2776.028 | -0.16452 | 2776.028 | -1.2775
2776.992 | -0.8729 | 2776.992 | -0.17013 | 2776.992 | -1.2782
2777.957 | -0.87481 | 2777.957 | -0.17627 | 2777.957 | -1.2807
2778.921 | -0.87676 | 2778.921 | -0.18313 | 2778.921 | -1.2826
2779.885 | -0.88018 | 2779.885 | -0.19015 | 2779.885 | -1.2865
2780.849 | -0.88317 | 2780.849 | -0.19693 | 2780.849 | -1.2877
2781.813 | -0.88553 | 2781.813 | -0.20395 | 2781.813 | -1.289
2782.778 | -0.88657 | 2782.778 | -0.20823 | 2782.778 | -1.2884
2783.742 | -0.88996 | 2783.742 | -0.21669 | 2783.742 | -1.2901
2784.706 | -0.89436 | 2784.706 | -0.22597 | 2784.706 | -1.2942
2785.67 | -0.89799 | 2785.67 | -0.23485 | 2785.67 | -1.2996
2786.635 | -0.8992 | 2786.635 | -0.23964 | 2786.635 | -1.3003
2787.599 | -0.90103 | 2787.599 | -0.2441 | 2787.599 | -1.3002
2788.563 | -0.90309 | 2788.563 | -0.24958 | 2788.563 | -1.3022
2789.527 | -0.90534 | 2789.527 | -0.25525 | 2789.527 | -1.3044
2790.491 | -0.90719 | 2790.491 | -0.26099 | 2790.491 | -1.3035
2791.456 | -0.91063 | 2791.456 | -0.26895 | 2791.456 | -1.3061
2792.42 | -0.91271 | 2792.42 | -0.27427 | 2792.42 | -1.3078
2793.384 | -0.91548 | 2793.384 | -0.28134 | 2793.384 | -1.3097
2794.348 | -0.9167 | 2794.348 | -0.28659 | 2794.348 | -1.3108
2795.313 | -0.91691 | 2795.313 | -0.29087 | 2795.313 | -1.311
2796.277 | -0.91864 | 2796.277 | -0.29603 | 2796.277 | -1.3109
2797.241 | -0.92089 | 2797.241 | -0.30302 | 2797.241 | -1.3127
2798.205 | -0.92326 | 2798.205 | -0.31088 | 2798.205 | -1.3163
2799.17 | -0.9252 | 2799.17 | -0.31444 | 2799.17 | -1.3185
2800.134 | -0.9267 | 2800.134 | -0.31942 | 2800.134 | -1.3188
2801.098 | -0.93343 | 2801.098 | -0.32934 | 2801.098 | -1.3255
2802.062 | -0.93678 | 2802.062 | -0.33438 | 2802.062 | -1.3282
2803.027 | -0.9382 | 2803.027 | -0.33755 | 2803.027 | -1.328
2803.991 | -0.94092 | 2803.991 | -0.34354 | 2803.991 | -1.3292
2804.955 | -0.94399 | 2804.955 | -0.35147 | 2804.955 | -1.3303
2805.919 | -0.94356 | 2805.919 | -0.35519 | 2805.919 | -1.3288
2806.884 | -0.9453 | 2806.884 | -0.35999 | 2806.884 | -1.3312
2807.848 | -0.94852 | 2807.848 | -0.36699 | 2807.848 | -1.3352
2808.812 | -0.95041 | 2808.812 | -0.37314 | 2808.812 | -1.3381
2809.776 | -0.95108 | 2809.776 | -0.37651 | 2809.776 | -1.3391
2810.74 | -0.95294 | 2810.74 | -0.38178 | 2810.74 | -1.3395
2811.705 | -0.954 | 2811.705 | -0.3875 | 2811.705 | -1.3382
2812.669 | -0.95564 | 2812.669 | -0.39343 | 2812.669 | -1.3406
2813.633 | -0.95965 | 2813.633 | -0.39965 | 2813.633 | -1.3445
2814.597 | -0.9645 | 2814.597 | -0.40492 | 2814.597 | -1.3463
2815.562 | -0.96512 | 2815.562 | -0.4087 | 2815.562 | -1.3443
2816.526 | -0.96609 | 2816.526 | -0.41426 | 2816.526 | -1.3464
2817.49 | -0.97039 | 2817.49 | -0.4202 | 2817.49 | -1.3522
2818.454 | -0.97299 | 2818.454 | -0.42541 | 2818.454 | -1.3529
2819.418 | -0.97373 | 2819.418 | -0.42963 | 2819.418 | -1.3527
2820.383 | -0.97684 | 2820.383 | -0.43526 | 2820.383 | -1.3574
2821.347 | -0.97962 | 2821.347 | -0.4412 | 2821.347 | -1.359
2822.311 | -0.98103 | 2822.311 | -0.44688 | 2822.311 | -1.3616
2823.275 | -0.98045 | 2823.275 | -0.45007 | 2823.275 | -1.3621
2824.24 | -0.98432 | 2824.24 | -0.45543 | 2824.24 | -1.3638
2825.204 | -0.9867 | 2825.204 | -0.4599 | 2825.204 | -1.365
2826.168 | -0.98809 | 2826.168 | -0.46474 | 2826.168 | -1.3667
2827.132 | -0.98931 | 2827.132 | -0.46864 | 2827.132 | -1.3684
2828.097 | -0.99173 | 2828.097 | -0.47419 | 2828.097 | -1.3709
2829.061 | -0.99469 | 2829.061 | -0.48052 | 2829.061 | -1.3742
2830.025 | -0.99872 | 2830.025 | -0.48589 | 2830.025 | -1.377
2830.989 | -1.0021 | 2830.989 | -0.49071 | 2830.989 | -1.3787
2831.954 | -1.0029 | 2831.954 | -0.49496 | 2831.954 | -1.3809
2832.918 | -1.003 | 2832.918 | -0.4982 | 2832.918 | -1.3828
2833.882 | -1.0063 | 2833.882 | -0.50357 | 2833.882 | -1.3851
2834.846 | -1.0085 | 2834.846 | -0.50892 | 2834.846 | -1.3855
2835.811 | -1.0098 | 2835.811 | -0.51389 | 2835.811 | -1.3884
2836.775 | -1.0113 | 2836.775 | -0.51876 | 2836.775 | -1.3911
2837.739 | -1.0149 | 2837.739 | -0.52521 | 2837.739 | -1.3938
2838.703 | -1.0169 | 2838.703 | -0.52962 | 2838.703 | -1.3951
2839.667 | -1.0188 | 2839.667 | -0.53363 | 2839.667 | -1.3969
2840.632 | -1.0221 | 2840.632 | -0.53735 | 2840.632 | -1.4
2841.596 | -1.0227 | 2841.596 | -0.54176 | 2841.596 | -1.4026
2842.56 | -1.0215 | 2842.56 | -0.54569 | 2842.56 | -1.4003
2843.524 | -1.025 | 2843.524 | -0.55127 | 2843.524 | -1.4034
2844.489 | -1.0283 | 2844.489 | -0.55482 | 2844.489 | -1.4078
2845.453 | -1.0321 | 2845.453 | -0.56122 | 2845.453 | -1.4097
2846.417 | -1.0344 | 2846.417 | -0.56751 | 2846.417 | -1.4115
2847.381 | -1.0377 | 2847.381 | -0.57284 | 2847.381 | -1.4133
2848.345 | -1.038 | 2848.345 | -0.57408 | 2848.345 | -1.4118
2849.31 | -1.0383 | 2849.31 | -0.57572 | 2849.31 | -1.4113
2850.274 | -1.0425 | 2850.274 | -0.58344 | 2850.274 | -1.4162
2851.238 | -1.0452 | 2851.238 | -0.59043 | 2851.238 | -1.4206
2852.202 | -1.0449 | 2852.202 | -0.59273 | 2852.202 | -1.4208
2853.167 | -1.0482 | 2853.167 | -0.59718 | 2853.167 | -1.4236
2854.131 | -1.0502 | 2854.131 | -0.60162 | 2854.131 | -1.4275
2855.095 | -1.0529 | 2855.095 | -0.60608 | 2855.095 | -1.4328
2856.059 | -1.0523 | 2856.059 | -0.60755 | 2856.059 | -1.4348
2857.024 | -1.0541 | 2857.024 | -0.61091 | 2857.024 | -1.4363
2857.988 | -1.0567 | 2857.988 | -0.61472 | 2857.988 | -1.4389
2858.952 | -1.0577 | 2858.952 | -0.61816 | 2858.952 | -1.44
2859.916 | -1.0582 | 2859.916 | -0.6198 | 2859.916 | -1.4401
2860.881 | -1.0607 | 2860.881 | -0.62353 | 2860.881 | -1.4424
2861.845 | -1.0617 | 2861.845 | -0.62822 | 2861.845 | -1.4449
2862.809 | -1.0647 | 2862.809 | -0.63428 | 2862.809 | -1.4501
2863.773 | -1.0689 | 2863.773 | -0.64189 | 2863.773 | -1.4545
2864.738 | -1.0711 | 2864.738 | -0.6458 | 2864.738 | -1.456
2865.702 | -1.0713 | 2865.702 | -0.64774 | 2865.702 | -1.4563
2866.666 | -1.0753 | 2866.666 | -0.65265 | 2866.666 | -1.4593
2867.63 | -1.0763 | 2867.63 | -0.65399 | 2867.63 | -1.459
2868.594 | -1.0759 | 2868.594 | -0.65798 | 2868.594 | -1.4601
2869.559 | -1.0777 | 2869.559 | -0.66345 | 2869.559 | -1.4632
2870.523 | -1.08 | 2870.523 | -0.66637 | 2870.523 | -1.4661
2871.487 | -1.0809 | 2871.487 | -0.66819 | 2871.487 | -1.4664
2872.451 | -1.0834 | 2872.451 | -0.67322 | 2872.451 | -1.4693
2873.416 | -1.0865 | 2873.416 | -0.67988 | 2873.416 | -1.4735
2874.38 | -1.0901 | 2874.38 | -0.6849 | 2874.38 | -1.4775
2875.344 | -1.0925 | 2875.344 | -0.68799 | 2875.344 | -1.4784
2876.308 | -1.0946 | 2876.308 | -0.69292 | 2876.308 | -1.4824
2877.272 | -1.0963 | 2877.272 | -0.69612 | 2877.272 | -1.4864
2878.237 | -1.0981 | 2878.237 | -0.69735 | 2878.237 | -1.4865
2879.201 | -1.099 | 2879.201 | -0.69863 | 2879.201 | -1.4855
2880.165 | -1.0981 | 2880.165 | -0.70196 | 2880.165 | -1.4865
2881.129 | -1.0992 | 2881.129 | -0.70659 | 2881.129 | -1.489
2882.094 | -1.102 | 2882.094 | -0.71244 | 2882.094 | -1.4943
2883.058 | -1.1056 | 2883.058 | -0.71803 | 2883.058 | -1.4974
2884.022 | -1.1085 | 2884.022 | -0.72041 | 2884.022 | -1.4996
2884.986 | -1.1078 | 2884.986 | -0.72087 | 2884.986 | -1.4991
2885.951 | -1.1088 | 2885.951 | -0.72488 | 2885.951 | -1.5022
2886.915 | -1.111 | 2886.915 | -0.7287 | 2886.915 | -1.5049
2887.879 | -1.115 | 2887.879 | -0.73442 | 2887.879 | -1.5088
2888.843 | -1.116 | 2888.843 | -0.73678 | 2888.843 | -1.5127
2889.808 | -1.1185 | 2889.808 | -0.74244 | 2889.808 | -1.517
2890.772 | -1.1186 | 2890.772 | -0.74641 | 2890.772 | -1.5177
2891.736 | -1.1188 | 2891.736 | -0.74937 | 2891.736 | -1.5196
2892.7 | -1.123 | 2892.7 | -0.75354 | 2892.7 | -1.5238
2893.665 | -1.1272 | 2893.665 | -0.75758 | 2893.665 | -1.529
2894.629 | -1.1275 | 2894.629 | -0.76044 | 2894.629 | -1.5309
2895.593 | -1.1285 | 2895.593 | -0.76408 | 2895.593 | -1.5318
2896.557 | -1.1293 | 2896.557 | -0.76729 | 2896.557 | -1.5325
2897.521 | -1.1315 | 2897.521 | -0.77105 | 2897.521 | -1.5367
2898.486 | -1.1325 | 2898.486 | -0.77371 | 2898.486 | -1.5413
2899.45 | -1.1345 | 2899.45 | -0.77758 | 2899.45 | -1.5434
2900.414 | -1.1365 | 2900.414 | -0.78167 | 2900.414 | -1.5438
2901.378 | -1.1377 | 2901.378 | -0.7856 | 2901.378 | -1.547
2902.343 | -1.139 | 2902.343 | -0.78806 | 2902.343 | -1.549
2903.307 | -1.1423 | 2903.307 | -0.79315 | 2903.307 | -1.5534
2904.271 | -1.143 | 2904.271 | -0.79698 | 2904.271 | -1.5564
2905.235 | -1.1435 | 2905.235 | -0.79897 | 2905.235 | -1.5572
2906.199 | -1.1439 | 2906.199 | -0.80248 | 2906.199 | -1.5567
2907.164 | -1.1472 | 2907.164 | -0.80792 | 2907.164 | -1.5617
2908.128 | -1.1512 | 2908.128 | -0.81215 | 2908.128 | -1.5647
2909.092 | -1.1553 | 2909.092 | -0.81685 | 2909.092 | -1.5673
2910.056 | -1.1564 | 2910.056 | -0.82105 | 2910.056 | -1.5707
2911.021 | -1.1582 | 2911.021 | -0.82561 | 2911.021 | -1.5739
2911.985 | -1.1609 | 2911.985 | -0.82952 | 2911.985 | -1.5739
2912.949 | -1.1629 | 2912.949 | -0.8339 | 2912.949 | -1.5761
2913.913 | -1.1653 | 2913.913 | -0.83894 | 2913.913 | -1.5813
2914.878 | -1.1667 | 2914.878 | -0.84122 | 2914.878 | -1.5821
2915.842 | -1.1666 | 2915.842 | -0.84241 | 2915.842 | -1.5803
2916.806 | -1.1689 | 2916.806 | -0.84699 | 2916.806 | -1.5829
2917.77 | -1.1701 | 2917.77 | -0.84844 | 2917.77 | -1.5849
2918.735 | -1.1704 | 2918.735 | -0.85017 | 2918.735 | -1.5864
2919.699 | -1.1711 | 2919.699 | -0.85356 | 2919.699 | -1.587
2920.663 | -1.1743 | 2920.663 | -0.85892 | 2920.663 | -1.589
2921.627 | -1.1777 | 2921.627 | -0.86282 | 2921.627 | -1.5919
2922.592 | -1.1786 | 2922.592 | -0.86518 | 2922.592 | -1.5951
2923.556 | -1.1792 | 2923.556 | -0.86735 | 2923.556 | -1.5972
2924.52 | -1.1788 | 2924.52 | -0.86886 | 2924.52 | -1.5983
2925.484 | -1.1784 | 2925.484 | -0.87046 | 2925.484 | -1.599
2926.448 | -1.1826 | 2926.448 | -0.87662 | 2926.448 | -1.6023
2927.413 | -1.1848 | 2927.413 | -0.88044 | 2927.413 | -1.6051
2928.377 | -1.1836 | 2928.377 | -0.8805 | 2928.377 | -1.6061
2929.341 | -1.1846 | 2929.341 | -0.8811 | 2929.341 | -1.6075
2930.305 | -1.1877 | 2930.305 | -0.88545 | 2930.305 | -1.6104
2931.27 | -1.1891 | 2931.27 | -0.88873 | 2931.27 | -1.6124
2932.234 | -1.1893 | 2932.234 | -0.89089 | 2932.234 | -1.6137
2933.198 | -1.1879 | 2933.198 | -0.89202 | 2933.198 | -1.615
2934.162 | -1.1887 | 2934.162 | -0.89546 | 2934.162 | -1.6164
2935.126 | -1.1914 | 2935.126 | -0.89987 | 2935.126 | -1.6204
2936.091 | -1.1935 | 2936.091 | -0.90364 | 2936.091 | -1.6243
2937.055 | -1.1946 | 2937.055 | -0.90634 | 2937.055 | -1.6247
2938.019 | -1.1964 | 2938.019 | -0.9085 | 2938.019 | -1.6249
2938.983 | -1.198 | 2938.983 | -0.91067 | 2938.983 | -1.6248
2939.948 | -1.1999 | 2939.948 | -0.91409 | 2939.948 | -1.6262
2940.912 | -1.2006 | 2940.912 | -0.91615 | 2940.912 | -1.6264
2941.876 | -1.2014 | 2941.876 | -0.91841 | 2941.876 | -1.627
2942.84 | -1.2049 | 2942.84 | -0.92339 | 2942.84 | -1.6325
2943.805 | -1.2079 | 2943.805 | -0.92668 | 2943.805 | -1.6338
2944.769 | -1.2063 | 2944.769 | -0.92734 | 2944.769 | -1.6321
2945.733 | -1.2063 | 2945.733 | -0.93086 | 2945.733 | -1.6332
2946.697 | -1.2082 | 2946.697 | -0.93497 | 2946.697 | -1.6364
2947.662 | -1.2116 | 2947.662 | -0.94013 | 2947.662 | -1.6412
2948.626 | -1.2136 | 2948.626 | -0.94283 | 2948.626 | -1.639
2949.59 | -1.2158 | 2949.59 | -0.94761 | 2949.59 | -1.6383
2950.554 | -1.2166 | 2950.554 | -0.95016 | 2950.554 | -1.6395
2951.519 | -1.2192 | 2951.519 | -0.95243 | 2951.519 | -1.6412
2952.483 | -1.2207 | 2952.483 | -0.95394 | 2952.483 | -1.6423
2953.447 | -1.2215 | 2953.447 | -0.95698 | 2953.447 | -1.6431
2954.411 | -1.2232 | 2954.411 | -0.96135 | 2954.411 | -1.6427
2955.375 | -1.2229 | 2955.375 | -0.96295 | 2955.375 | -1.642
2956.34 | -1.2238 | 2956.34 | -0.96563 | 2956.34 | -1.644
2957.304 | -1.2276 | 2957.304 | -0.97223 | 2957.304 | -1.6479
2958.268 | -1.229 | 2958.268 | -0.97295 | 2958.268 | -1.646
2959.232 | -1.2303 | 2959.232 | -0.97235 | 2959.232 | -1.6452
2960.197 | -1.2304 | 2960.197 | -0.97476 | 2960.197 | -1.6492
2961.161 | -1.2305 | 2961.161 | -0.97872 | 2961.161 | -1.65
2962.125 | -1.2316 | 2962.125 | -0.98184 | 2962.125 | -1.647
2963.089 | -1.2333 | 2963.089 | -0.98544 | 2963.089 | -1.6481
2964.053 | -1.2338 | 2964.053 | -0.98706 | 2964.053 | -1.651
2965.018 | -1.2332 | 2965.018 | -0.98931 | 2965.018 | -1.6528
2965.982 | -1.2345 | 2965.982 | -0.99327 | 2965.982 | -1.6534
2966.946 | -1.2364 | 2966.946 | -0.99588 | 2966.946 | -1.6561
2967.91 | -1.2379 | 2967.91 | -0.99764 | 2967.91 | -1.6567
2968.875 | -1.241 | 2968.875 | -1.0027 | 2968.875 | -1.6592
2969.839 | -1.2414 | 2969.839 | -1.004 | 2969.839 | -1.6616
2970.803 | -1.243 | 2970.803 | -1.0069 | 2970.803 | -1.6631
2971.767 | -1.2444 | 2971.767 | -1.01 | 2971.767 | -1.6658
2972.732 | -1.2466 | 2972.732 | -1.0139 | 2972.732 | -1.6701
2973.696 | -1.2465 | 2973.696 | -1.0162 | 2973.696 | -1.6707
2974.66 | -1.244 | 2974.66 | -1.0143 | 2974.66 | -1.6674
2975.624 | -1.2436 | 2975.624 | -1.0137 | 2975.624 | -1.667
2976.589 | -1.2476 | 2976.589 | -1.0197 | 2976.589 | -1.6732
2977.553 | -1.251 | 2977.553 | -1.0243 | 2977.553 | -1.6772
2978.517 | -1.2534 | 2978.517 | -1.0273 | 2978.517 | -1.6807
2979.481 | -1.2542 | 2979.481 | -1.0295 | 2979.481 | -1.6839
2980.446 | -1.2567 | 2980.446 | -1.0326 | 2980.446 | -1.6882
2981.41 | -1.2568 | 2981.41 | -1.0342 | 2981.41 | -1.6904
2982.374 | -1.2574 | 2982.374 | -1.037 | 2982.374 | -1.6913
2983.338 | -1.259 | 2983.338 | -1.04 | 2983.338 | -1.6936
2984.302 | -1.2617 | 2984.302 | -1.0432 | 2984.302 | -1.6971
2985.267 | -1.2627 | 2985.267 | -1.0453 | 2985.267 | -1.6996
2986.231 | -1.2639 | 2986.231 | -1.0487 | 2986.231 | -1.7043
2987.195 | -1.2639 | 2987.195 | -1.0509 | 2987.195 | -1.7056
2988.159 | -1.2631 | 2988.159 | -1.0523 | 2988.159 | -1.7063
2989.124 | -1.2649 | 2989.124 | -1.0544 | 2989.124 | -1.7104
2990.088 | -1.2699 | 2990.088 | -1.0592 | 2990.088 | -1.7179
2991.052 | -1.2686 | 2991.052 | -1.0596 | 2991.052 | -1.7195
2992.016 | -1.2678 | 2992.016 | -1.0637 | 2992.016 | -1.7236
2992.98 | -1.2686 | 2992.98 | -1.0676 | 2992.98 | -1.7296
2993.945 | -1.2705 | 2993.945 | -1.0705 | 2993.945 | -1.7345
2994.909 | -1.2729 | 2994.909 | -1.0725 | 2994.909 | -1.7378
2995.873 | -1.2746 | 2995.873 | -1.076 | 2995.873 | -1.7415
2996.837 | -1.2761 | 2996.837 | -1.0792 | 2996.837 | -1.745
2997.802 | -1.2783 | 2997.802 | -1.0805 | 2997.802 | -1.7485
2998.766 | -1.2799 | 2998.766 | -1.0826 | 2998.766 | -1.7529
2999.73 | -1.2806 | 2999.73 | -1.0849 | 2999.73 | -1.757
3000.694 | -1.2792 | 3000.694 | -1.0841 | 3000.694 | -1.7581
3001.659 | -1.2811 | 3001.659 | -1.0886 | 3001.659 | -1.7648
3002.623 | -1.282 | 3002.623 | -1.0929 | 3002.623 | -1.7684
3003.587 | -1.284 | 3003.587 | -1.095 | 3003.587 | -1.7721
3004.551 | -1.2868 | 3004.551 | -1.0993 | 3004.551 | -1.7791
3005.516 | -1.2887 | 3005.516 | -1.1033 | 3005.516 | -1.7842
3006.48 | -1.287 | 3006.48 | -1.1019 | 3006.48 | -1.7828
3007.444 | -1.2855 | 3007.444 | -1.1012 | 3007.444 | -1.784
3008.408 | -1.2879 | 3008.408 | -1.1054 | 3008.408 | -1.7918
3009.373 | -1.2917 | 3009.373 | -1.1109 | 3009.373 | -1.799
3010.337 | -1.2927 | 3010.337 | -1.1132 | 3010.337 | -1.8015
3011.301 | -1.2926 | 3011.301 | -1.1164 | 3011.301 | -1.8049
3012.265 | -1.2943 | 3012.265 | -1.1179 | 3012.265 | -1.8107
3013.229 | -1.2987 | 3013.229 | -1.1216 | 3013.229 | -1.8176
3014.194 | -1.3007 | 3014.194 | -1.1248 | 3014.194 | -1.8207
3015.158 | -1.3016 | 3015.158 | -1.1276 | 3015.158 | -1.8244
3016.122 | -1.3018 | 3016.122 | -1.1294 | 3016.122 | -1.8278
3017.086 | -1.301 | 3017.086 | -1.1296 | 3017.086 | -1.8305
3018.051 | -1.3013 | 3018.051 | -1.1311 | 3018.051 | -1.8325
3019.015 | -1.306 | 3019.015 | -1.137 | 3019.015 | -1.838
3019.979 | -1.3082 | 3019.979 | -1.1387 | 3019.979 | -1.8427
3020.943 | -1.3081 | 3020.943 | -1.1399 | 3020.943 | -1.8467
3021.907 | -1.3073 | 3021.907 | -1.1422 | 3021.907 | -1.8506
3022.872 | -1.3084 | 3022.872 | -1.1477 | 3022.872 | -1.8557
3023.836 | -1.3104 | 3023.836 | -1.1507 | 3023.836 | -1.8585
3024.8 | -1.312 | 3024.8 | -1.1517 | 3024.8 | -1.8611
3025.764 | -1.3129 | 3025.764 | -1.1552 | 3025.764 | -1.8664
3026.729 | -1.3136 | 3026.729 | -1.1574 | 3026.729 | -1.8716
3027.693 | -1.3165 | 3027.693 | -1.1603 | 3027.693 | -1.8758
3028.657 | -1.3197 | 3028.657 | -1.1631 | 3028.657 | -1.8788
3029.621 | -1.3189 | 3029.621 | -1.164 | 3029.621 | -1.8793
3030.586 | -1.3183 | 3030.586 | -1.1653 | 3030.586 | -1.8808
3031.55 | -1.3186 | 3031.55 | -1.1655 | 3031.55 | -1.885
3032.514 | -1.3215 | 3032.514 | -1.1709 | 3032.514 | -1.8912
3033.478 | -1.3219 | 3033.478 | -1.1749 | 3033.478 | -1.8926
3034.443 | -1.3236 | 3034.443 | -1.1769 | 3034.443 | -1.8945
3035.407 | -1.3265 | 3035.407 | -1.1786 | 3035.407 | -1.8979
3036.371 | -1.3278 | 3036.371 | -1.1822 | 3036.371 | -1.9038
3037.335 | -1.3281 | 3037.335 | -1.1842 | 3037.335 | -1.9078
3038.3 | -1.329 | 3038.3 | -1.1843 | 3038.3 | -1.91
3039.264 | -1.3287 | 3039.264 | -1.186 | 3039.264 | -1.9106
3040.228 | -1.3311 | 3040.228 | -1.1891 | 3040.228 | -1.9129
3041.192 | -1.3301 | 3041.192 | -1.1889 | 3041.192 | -1.9133
3042.156 | -1.3294 | 3042.156 | -1.1915 | 3042.156 | -1.9157
3043.121 | -1.332 | 3043.121 | -1.1949 | 3043.121 | -1.9201
3044.085 | -1.3348 | 3044.085 | -1.1959 | 3044.085 | -1.9237
3045.049 | -1.3371 | 3045.049 | -1.1999 | 3045.049 | -1.9276
3046.013 | -1.3373 | 3046.013 | -1.2029 | 3046.013 | -1.9288
3046.978 | -1.3384 | 3046.978 | -1.2039 | 3046.978 | -1.9289
3047.942 | -1.3399 | 3047.942 | -1.2058 | 3047.942 | -1.9315
3048.906 | -1.3415 | 3048.906 | -1.2088 | 3048.906 | -1.9342
3049.87 | -1.3424 | 3049.87 | -1.2117 | 3049.87 | -1.9376
3050.834 | -1.3414 | 3050.834 | -1.2123 | 3050.834 | -1.9382
3051.799 | -1.3421 | 3051.799 | -1.2158 | 3051.799 | -1.9403
3052.763 | -1.3432 | 3052.763 | -1.2185 | 3052.763 | -1.9431
3053.727 | -1.3453 | 3053.727 | -1.2212 | 3053.727 | -1.9459
3054.691 | -1.3481 | 3054.691 | -1.2246 | 3054.691 | -1.9486
3055.656 | -1.3485 | 3055.656 | -1.2271 | 3055.656 | -1.9517
3056.62 | -1.3482 | 3056.62 | -1.2291 | 3056.62 | -1.9538
3057.584 | -1.3503 | 3057.584 | -1.2325 | 3057.584 | -1.9564
3058.548 | -1.3516 | 3058.548 | -1.2347 | 3058.548 | -1.9577
3059.513 | -1.3513 | 3059.513 | -1.2352 | 3059.513 | -1.9593
3060.477 | -1.3535 | 3060.477 | -1.2362 | 3060.477 | -1.9624
3061.441 | -1.3561 | 3061.441 | -1.2386 | 3061.441 | -1.9636
3062.405 | -1.3563 | 3062.405 | -1.239 | 3062.405 | -1.9636
3063.37 | -1.3585 | 3063.37 | -1.2421 | 3063.37 | -1.9669
3064.334 | -1.3582 | 3064.334 | -1.2433 | 3064.334 | -1.9699
3065.298 | -1.3581 | 3065.298 | -1.2453 | 3065.298 | -1.9732
3066.262 | -1.3579 | 3066.262 | -1.2469 | 3066.262 | -1.9732
3067.227 | -1.3574 | 3067.227 | -1.2485 | 3067.227 | -1.9718
3068.191 | -1.3601 | 3068.191 | -1.2518 | 3068.191 | -1.9738
3069.155 | -1.3638 | 3069.155 | -1.2551 | 3069.155 | -1.9761
3070.119 | -1.3645 | 3070.119 | -1.257 | 3070.119 | -1.9773
3071.083 | -1.3624 | 3071.083 | -1.2578 | 3071.083 | -1.9775
3072.048 | -1.3619 | 3072.048 | -1.2583 | 3072.048 | -1.9781
3073.012 | -1.3645 | 3073.012 | -1.2611 | 3073.012 | -1.9804
3073.976 | -1.3666 | 3073.976 | -1.2631 | 3073.976 | -1.983
3074.94 | -1.3703 | 3074.94 | -1.2675 | 3074.94 | -1.9875
3075.905 | -1.3703 | 3075.905 | -1.268 | 3075.905 | -1.9879
3076.869 | -1.3693 | 3076.869 | -1.2673 | 3076.869 | -1.9871
3077.833 | -1.3716 | 3077.833 | -1.2726 | 3077.833 | -1.9906
3078.797 | -1.3743 | 3078.797 | -1.2774 | 3078.797 | -1.9938
3079.761 | -1.3722 | 3079.761 | -1.2759 | 3079.761 | -1.9929
3080.726 | -1.3717 | 3080.726 | -1.2768 | 3080.726 | -1.9946
3081.69 | -1.3728 | 3081.69 | -1.2781 | 3081.69 | -1.9962
3082.654 | -1.3776 | 3082.654 | -1.2824 | 3082.654 | -2.0003
3083.618 | -1.3802 | 3083.618 | -1.2852 | 3083.618 | -2.0023
3084.583 | -1.3805 | 3084.583 | -1.287 | 3084.583 | -2.003
3085.547 | -1.3798 | 3085.547 | -1.2882 | 3085.547 | -2.0032
3086.511 | -1.3795 | 3086.511 | -1.2891 | 3086.511 | -2.0018
3087.475 | -1.3823 | 3087.475 | -1.2922 | 3087.475 | -2.0052
3088.44 | -1.3827 | 3088.44 | -1.2929 | 3088.44 | -2.0072
3089.404 | -1.3837 | 3089.404 | -1.2957 | 3089.404 | -2.008
3090.368 | -1.3864 | 3090.368 | -1.2992 | 3090.368 | -2.0098
3091.332 | -1.3855 | 3091.332 | -1.2987 | 3091.332 | -2.0088
3092.297 | -1.3864 | 3092.297 | -1.3017 | 3092.297 | -2.0106
3093.261 | -1.3881 | 3093.261 | -1.3042 | 3093.261 | -2.0145
3094.225 | -1.3891 | 3094.225 | -1.3056 | 3094.225 | -2.0159
3095.189 | -1.389 | 3095.189 | -1.307 | 3095.189 | -2.0154
3096.154 | -1.3902 | 3096.154 | -1.3098 | 3096.154 | -2.017
3097.118 | -1.3927 | 3097.118 | -1.3131 | 3097.118 | -2.0193
3098.082 | -1.3931 | 3098.082 | -1.3149 | 3098.082 | -2.0205
3099.046 | -1.3929 | 3099.046 | -1.3151 | 3099.046 | -2.0207
3100.01 | -1.3959 | 3100.01 | -1.3171 | 3100.01 | -2.0224
3100.975 | -1.3956 | 3100.975 | -1.3174 | 3100.975 | -2.0205
3101.939 | -1.3956 | 3101.939 | -1.3194 | 3101.939 | -2.0196
3102.903 | -1.3961 | 3102.903 | -1.3219 | 3102.903 | -2.0216
3103.867 | -1.3967 | 3103.867 | -1.3236 | 3103.867 | -2.0236
3104.832 | -1.3991 | 3104.832 | -1.3268 | 3104.832 | -2.026
3105.796 | -1.4016 | 3105.796 | -1.3308 | 3105.796 | -2.0288
3106.76 | -1.4033 | 3106.76 | -1.3341 | 3106.76 | -2.0318
3107.724 | -1.4029 | 3107.724 | -1.3351 | 3107.724 | -2.0336
3108.688 | -1.4028 | 3108.688 | -1.3345 | 3108.688 | -2.0312
3109.653 | -1.4059 | 3109.653 | -1.3371 | 3109.653 | -2.0323
3110.617 | -1.4063 | 3110.617 | -1.3395 | 3110.617 | -2.0337
3111.581 | -1.4055 | 3111.581 | -1.3416 | 3111.581 | -2.0348
3112.545 | -1.4046 | 3112.545 | -1.3422 | 3112.545 | -2.0336
3113.51 | -1.4061 | 3113.51 | -1.344 | 3113.51 | -2.0358
3114.474 | -1.4087 | 3114.474 | -1.3473 | 3114.474 | -2.0404
3115.438 | -1.4096 | 3115.438 | -1.3482 | 3115.438 | -2.0423
3116.402 | -1.4108 | 3116.402 | -1.3494 | 3116.402 | -2.0423
3117.367 | -1.4132 | 3117.367 | -1.3517 | 3117.367 | -2.0433
3118.331 | -1.413 | 3118.331 | -1.3522 | 3118.331 | -2.0429
3119.295 | -1.4143 | 3119.295 | -1.3549 | 3119.295 | -2.0444
3120.259 | -1.4145 | 3120.259 | -1.3556 | 3120.259 | -2.0431
3121.224 | -1.4163 | 3121.224 | -1.3585 | 3121.224 | -2.0457
3122.188 | -1.4165 | 3122.188 | -1.3603 | 3122.188 | -2.0472
3123.152 | -1.4187 | 3123.152 | -1.362 | 3123.152 | -2.0492
3124.116 | -1.4216 | 3124.116 | -1.3654 | 3124.116 | -2.0521
3125.081 | -1.4208 | 3125.081 | -1.3661 | 3125.081 | -2.0513
3126.045 | -1.4219 | 3126.045 | -1.3666 | 3126.045 | -2.0515
3127.009 | -1.4257 | 3127.009 | -1.3694 | 3127.009 | -2.0545
3127.973 | -1.4277 | 3127.973 | -1.3728 | 3127.973 | -2.0556
3128.938 | -1.4279 | 3128.938 | -1.374 | 3128.938 | -2.0567
3129.902 | -1.4258 | 3129.902 | -1.3728 | 3129.902 | -2.0557
3130.866 | -1.426 | 3130.866 | -1.3754 | 3130.866 | -2.0559
3131.83 | -1.4249 | 3131.83 | -1.3768 | 3131.83 | -2.0562
3132.794 | -1.4248 | 3132.794 | -1.3779 | 3132.794 | -2.056
3133.759 | -1.4268 | 3133.759 | -1.38 | 3133.759 | -2.0561
3134.723 | -1.4301 | 3134.723 | -1.3835 | 3134.723 | -2.0587
3135.687 | -1.4323 | 3135.687 | -1.3852 | 3135.687 | -2.0618
3136.651 | -1.4343 | 3136.651 | -1.3878 | 3136.651 | -2.0662
3137.615 | -1.4348 | 3137.615 | -1.389 | 3137.615 | -2.0669
3138.58 | -1.4347 | 3138.58 | -1.3897 | 3138.58 | -2.0686
3139.544 | -1.4353 | 3139.544 | -1.3912 | 3139.544 | -2.0677
3140.508 | -1.4372 | 3140.508 | -1.3933 | 3140.508 | -2.0663
3141.472 | -1.439 | 3141.472 | -1.3953 | 3141.472 | -2.0676
3142.437 | -1.4374 | 3142.437 | -1.3968 | 3142.437 | -2.068
3143.401 | -1.4373 | 3143.401 | -1.3977 | 3143.401 | -2.0688
3144.365 | -1.4416 | 3144.365 | -1.4018 | 3144.365 | -2.0721
3145.329 | -1.4444 | 3145.329 | -1.4036 | 3145.329 | -2.0743
3146.294 | -1.4454 | 3146.294 | -1.4054 | 3146.294 | -2.0775
3147.258 | -1.4434 | 3147.258 | -1.4068 | 3147.258 | -2.0765
3148.222 | -1.4417 | 3148.222 | -1.407 | 3148.222 | -2.0756
3149.186 | -1.4422 | 3149.186 | -1.4086 | 3149.186 | -2.076
3150.151 | -1.4458 | 3150.151 | -1.4126 | 3150.151 | -2.08
3151.115 | -1.4444 | 3151.115 | -1.4121 | 3151.115 | -2.0785
3152.079 | -1.444 | 3152.079 | -1.4115 | 3152.079 | -2.0758
3153.043 | -1.4468 | 3153.043 | -1.4132 | 3153.043 | -2.078
3154.008 | -1.4505 | 3154.008 | -1.4179 | 3154.008 | -2.0831
3154.972 | -1.4517 | 3154.972 | -1.421 | 3154.972 | -2.0867
3155.936 | -1.4501 | 3155.936 | -1.4203 | 3155.936 | -2.086
3156.9 | -1.4494 | 3156.9 | -1.4199 | 3156.9 | -2.0844
3157.865 | -1.452 | 3157.865 | -1.423 | 3157.865 | -2.087
3158.829 | -1.4542 | 3158.829 | -1.4262 | 3158.829 | -2.0889
3159.793 | -1.4547 | 3159.793 | -1.4289 | 3159.793 | -2.0897
3160.757 | -1.454 | 3160.757 | -1.4293 | 3160.757 | -2.089
3161.721 | -1.4569 | 3161.721 | -1.4309 | 3161.721 | -2.0905
3162.686 | -1.458 | 3162.686 | -1.4302 | 3162.686 | -2.0909
3163.65 | -1.4596 | 3163.65 | -1.4332 | 3163.65 | -2.0933
3164.614 | -1.4581 | 3164.614 | -1.4333 | 3164.614 | -2.091
3165.578 | -1.4579 | 3165.578 | -1.4329 | 3165.578 | -2.0892
3166.542 | -1.4601 | 3166.542 | -1.4362 | 3166.542 | -2.0938
3167.507 | -1.4625 | 3167.507 | -1.4393 | 3167.507 | -2.0983
3168.471 | -1.4642 | 3168.471 | -1.442 | 3168.471 | -2.0977
3169.435 | -1.463 | 3169.435 | -1.4446 | 3169.435 | -2.0984
3170.399 | -1.4619 | 3170.399 | -1.4453 | 3170.399 | -2.0998
3171.364 | -1.4634 | 3171.364 | -1.4459 | 3171.364 | -2.0996
3172.328 | -1.4656 | 3172.328 | -1.4459 | 3172.328 | -2.1004
3173.292 | -1.466 | 3173.292 | -1.4481 | 3173.292 | -2.1032
3174.256 | -1.4657 | 3174.256 | -1.4503 | 3174.256 | -2.104
3175.221 | -1.4667 | 3175.221 | -1.4514 | 3175.221 | -2.1048
3176.185 | -1.4685 | 3176.185 | -1.4527 | 3176.185 | -2.1052
3177.149 | -1.4699 | 3177.149 | -1.4537 | 3177.149 | -2.1076
3178.113 | -1.4696 | 3178.113 | -1.4555 | 3178.113 | -2.1091
3179.078 | -1.4727 | 3179.078 | -1.4587 | 3179.078 | -2.113
3180.042 | -1.4733 | 3180.042 | -1.459 | 3180.042 | -2.1123
3181.006 | -1.4737 | 3181.006 | -1.4607 | 3181.006 | -2.1115
3181.97 | -1.4732 | 3181.97 | -1.4619 | 3181.97 | -2.1123
3182.935 | -1.4745 | 3182.935 | -1.464 | 3182.935 | -2.1136
3183.899 | -1.4751 | 3183.899 | -1.4656 | 3183.899 | -2.1141
3184.863 | -1.4739 | 3184.863 | -1.4657 | 3184.863 | -2.1136
3185.827 | -1.4755 | 3185.827 | -1.4672 | 3185.827 | -2.1156
3186.792 | -1.4775 | 3186.792 | -1.4683 | 3186.792 | -2.1186
3187.756 | -1.4784 | 3187.756 | -1.4695 | 3187.756 | -2.1198
3188.72 | -1.4813 | 3188.72 | -1.4723 | 3188.72 | -2.1227
3189.684 | -1.4799 | 3189.684 | -1.472 | 3189.684 | -2.1213
3190.648 | -1.4793 | 3190.648 | -1.4724 | 3190.648 | -2.12
3191.613 | -1.4814 | 3191.613 | -1.475 | 3191.613 | -2.1211
3192.577 | -1.482 | 3192.577 | -1.4777 | 3192.577 | -2.1226
3193.541 | -1.4815 | 3193.541 | -1.4778 | 3193.541 | -2.125
3194.505 | -1.483 | 3194.505 | -1.4781 | 3194.505 | -2.1265
3195.469 | -1.484 | 3195.469 | -1.4791 | 3195.469 | -2.125
3196.434 | -1.4823 | 3196.434 | -1.4813 | 3196.434 | -2.1267
3197.398 | -1.4812 | 3197.398 | -1.482 | 3197.398 | -2.1268
3198.362 | -1.4847 | 3198.362 | -1.4834 | 3198.362 | -2.1295
3199.326 | -1.4867 | 3199.326 | -1.4849 | 3199.326 | -2.1316
3200.291 | -1.4871 | 3200.291 | -1.487 | 3200.291 | -2.1311
3201.255 | -1.4878 | 3201.255 | -1.4885 | 3201.255 | -2.1318
3202.219 | -1.4883 | 3202.219 | -1.4909 | 3202.219 | -2.1328
3203.183 | -1.4893 | 3203.183 | -1.4941 | 3203.183 | -2.1342
3204.148 | -1.4912 | 3204.148 | -1.4944 | 3204.148 | -2.136
3205.112 | -1.4902 | 3205.112 | -1.4928 | 3205.112 | -2.1352
3206.076 | -1.4896 | 3206.076 | -1.4937 | 3206.076 | -2.1341
3207.04 | -1.4905 | 3207.04 | -1.4961 | 3207.04 | -2.1355
3208.005 | -1.4917 | 3208.005 | -1.4977 | 3208.005 | -2.1391
3208.969 | -1.4911 | 3208.969 | -1.4973 | 3208.969 | -2.1387
3209.933 | -1.4917 | 3209.933 | -1.4978 | 3209.933 | -2.1385
3210.897 | -1.4929 | 3210.897 | -1.499 | 3210.897 | -2.1405
3211.862 | -1.4944 | 3211.862 | -1.5002 | 3211.862 | -2.141
3212.826 | -1.4952 | 3212.826 | -1.502 | 3212.826 | -2.1431
3213.79 | -1.4974 | 3213.79 | -1.5055 | 3213.79 | -2.1463
3214.754 | -1.4987 | 3214.754 | -1.508 | 3214.754 | -2.1478
3215.719 | -1.498 | 3215.719 | -1.5088 | 3215.719 | -2.1482
3216.683 | -1.4993 | 3216.683 | -1.511 | 3216.683 | -2.1486
3217.647 | -1.5023 | 3217.647 | -1.5132 | 3217.647 | -2.1522
3218.611 | -1.504 | 3218.611 | -1.5151 | 3218.611 | -2.1542
3219.575 | -1.5041 | 3219.575 | -1.5158 | 3219.575 | -2.1535
3220.54 | -1.5021 | 3220.54 | -1.5142 | 3220.54 | -2.1525
3221.504 | -1.5026 | 3221.504 | -1.5148 | 3221.504 | -2.1539
3222.468 | -1.504 | 3222.468 | -1.5166 | 3222.468 | -2.1549
3223.432 | -1.5058 | 3223.432 | -1.5195 | 3223.432 | -2.1564
3224.396 | -1.5052 | 3224.396 | -1.5202 | 3224.396 | -2.1572
3225.361 | -1.5049 | 3225.361 | -1.5213 | 3225.361 | -2.1567
3226.325 | -1.5051 | 3226.325 | -1.5227 | 3226.325 | -2.1582
3227.289 | -1.5054 | 3227.289 | -1.523 | 3227.289 | -2.1609
3228.253 | -1.5062 | 3228.253 | -1.5254 | 3228.253 | -2.1612
3229.218 | -1.5073 | 3229.218 | -1.5265 | 3229.218 | -2.1599
3230.182 | -1.5074 | 3230.182 | -1.5251 | 3230.182 | -2.159
3231.146 | -1.5076 | 3231.146 | -1.5271 | 3231.146 | -2.1612
3232.11 | -1.5058 | 3232.11 | -1.5285 | 3232.11 | -2.1606
3233.075 | -1.5066 | 3233.075 | -1.5292 | 3233.075 | -2.1607
3234.039 | -1.5092 | 3234.039 | -1.5318 | 3234.039 | -2.164
3235.003 | -1.5102 | 3235.003 | -1.5334 | 3235.003 | -2.1657
3235.967 | -1.5122 | 3235.967 | -1.5339 | 3235.967 | -2.1673
3236.932 | -1.5146 | 3236.932 | -1.5348 | 3236.932 | -2.1704
3237.896 | -1.5138 | 3237.896 | -1.5351 | 3237.896 | -2.1701
3238.86 | -1.5138 | 3238.86 | -1.5373 | 3238.86 | -2.1716
3239.824 | -1.5109 | 3239.824 | -1.5356 | 3239.824 | -2.1702
3240.789 | -1.512 | 3240.789 | -1.537 | 3240.789 | -2.1715
3241.753 | -1.5148 | 3241.753 | -1.5396 | 3241.753 | -2.1744
3242.717 | -1.5153 | 3242.717 | -1.5405 | 3242.717 | -2.1748
3243.681 | -1.5136 | 3243.681 | -1.5406 | 3243.681 | -2.1735
3244.646 | -1.5137 | 3244.646 | -1.541 | 3244.646 | -2.1724
3245.61 | -1.5156 | 3245.61 | -1.5431 | 3245.61 | -2.1744
3246.574 | -1.5182 | 3246.574 | -1.546 | 3246.574 | -2.1792
3247.538 | -1.5167 | 3247.538 | -1.547 | 3247.538 | -2.1793
3248.502 | -1.5181 | 3248.502 | -1.5492 | 3248.502 | -2.1809
3249.467 | -1.5198 | 3249.467 | -1.5499 | 3249.467 | -2.1797
3250.431 | -1.522 | 3250.431 | -1.5525 | 3250.431 | -2.18
3251.395 | -1.5223 | 3251.395 | -1.5523 | 3251.395 | -2.1803
3252.359 | -1.5217 | 3252.359 | -1.5516 | 3252.359 | -2.1813
3253.323 | -1.521 | 3253.323 | -1.5512 | 3253.323 | -2.1808
3254.288 | -1.5215 | 3254.288 | -1.5535 | 3254.288 | -2.1827
3255.252 | -1.5242 | 3255.252 | -1.5561 | 3255.252 | -2.1848
3256.216 | -1.5256 | 3256.216 | -1.5573 | 3256.216 | -2.1858
3257.18 | -1.5254 | 3257.18 | -1.5583 | 3257.18 | -2.1861
3258.145 | -1.5253 | 3258.145 | -1.5606 | 3258.145 | -2.188
3259.109 | -1.5248 | 3259.109 | -1.5608 | 3259.109 | -2.1873
3260.073 | -1.5264 | 3260.073 | -1.5626 | 3260.073 | -2.1875
3261.037 | -1.527 | 3261.037 | -1.5643 | 3261.037 | -2.1885
3262.002 | -1.5258 | 3262.002 | -1.5641 | 3262.002 | -2.1883
3262.966 | -1.5272 | 3262.966 | -1.567 | 3262.966 | -2.1893
3263.93 | -1.5287 | 3263.93 | -1.5683 | 3263.93 | -2.1908
3264.894 | -1.5278 | 3264.894 | -1.5675 | 3264.894 | -2.1913
3265.859 | -1.5268 | 3265.859 | -1.5689 | 3265.859 | -2.1907
3266.823 | -1.5281 | 3266.823 | -1.5687 | 3266.823 | -2.1905
3267.787 | -1.529 | 3267.787 | -1.5691 | 3267.787 | -2.1914
3268.751 | -1.5276 | 3268.751 | -1.5689 | 3268.751 | -2.1893
3269.716 | -1.5268 | 3269.716 | -1.5689 | 3269.716 | -2.188
3270.68 | -1.5291 | 3270.68 | -1.57 | 3270.68 | -2.1924
3271.644 | -1.5322 | 3271.644 | -1.5717 | 3271.644 | -2.1941
3272.608 | -1.5323 | 3272.608 | -1.5737 | 3272.608 | -2.1938
3273.573 | -1.5324 | 3273.573 | -1.5774 | 3273.573 | -2.1959
3274.537 | -1.5322 | 3274.537 | -1.5783 | 3274.537 | -2.1962
3275.501 | -1.5344 | 3275.501 | -1.5776 | 3275.501 | -2.1977
3276.465 | -1.5357 | 3276.465 | -1.5791 | 3276.465 | -2.2001
3277.429 | -1.5352 | 3277.429 | -1.5806 | 3277.429 | -2.2008
3278.394 | -1.5359 | 3278.394 | -1.5819 | 3278.394 | -2.2004
3279.358 | -1.5366 | 3279.358 | -1.5842 | 3279.358 | -2.2004
3280.322 | -1.5384 | 3280.322 | -1.5869 | 3280.322 | -2.2036
3281.286 | -1.5398 | 3281.286 | -1.5891 | 3281.286 | -2.2049
3282.25 | -1.5366 | 3282.25 | -1.5865 | 3282.25 | -2.2025
3283.215 | -1.5368 | 3283.215 | -1.5871 | 3283.215 | -2.2027
3284.179 | -1.5376 | 3284.179 | -1.589 | 3284.179 | -2.2045
3285.143 | -1.5397 | 3285.143 | -1.5903 | 3285.143 | -2.2079
3286.107 | -1.5401 | 3286.107 | -1.591 | 3286.107 | -2.2088
3287.072 | -1.5378 | 3287.072 | -1.5912 | 3287.072 | -2.2057
3288.036 | -1.5382 | 3288.036 | -1.5919 | 3288.036 | -2.2056
3289 | -1.5412 | 3289 | -1.5948 | 3289 | -2.2084
3289.964 | -1.5388 | 3289.964 | -1.5941 | 3289.964 | -2.206
3290.929 | -1.5393 | 3290.929 | -1.5945 | 3290.929 | -2.2051
3291.893 | -1.5398 | 3291.893 | -1.5959 | 3291.893 | -2.2062
3292.857 | -1.541 | 3292.857 | -1.5973 | 3292.857 | -2.2084
3293.821 | -1.5418 | 3293.821 | -1.5962 | 3293.821 | -2.2086
3294.786 | -1.5418 | 3294.786 | -1.5983 | 3294.786 | -2.2082
3295.75 | -1.5423 | 3295.75 | -1.6005 | 3295.75 | -2.2077
3296.714 | -1.5427 | 3296.714 | -1.6006 | 3296.714 | -2.2092
3297.678 | -1.5432 | 3297.678 | -1.6019 | 3297.678 | -2.2098
3298.643 | -1.5415 | 3298.643 | -1.6021 | 3298.643 | -2.209
3299.607 | -1.5417 | 3299.607 | -1.6007 | 3299.607 | -2.2091
3300.571 | -1.5455 | 3300.571 | -1.6042 | 3300.571 | -2.2119
3301.535 | -1.5455 | 3301.535 | -1.6069 | 3301.535 | -2.2114
3302.5 | -1.5459 | 3302.5 | -1.6078 | 3302.5 | -2.2118
3303.464 | -1.5467 | 3303.464 | -1.6077 | 3303.464 | -2.212
3304.428 | -1.5472 | 3304.428 | -1.6077 | 3304.428 | -2.2145
3305.392 | -1.546 | 3305.392 | -1.6086 | 3305.392 | -2.2137
3306.356 | -1.5447 | 3306.356 | -1.61 | 3306.356 | -2.2115
3307.321 | -1.5453 | 3307.321 | -1.6104 | 3307.321 | -2.2125
3308.285 | -1.5478 | 3308.285 | -1.6123 | 3308.285 | -2.2144
3309.249 | -1.5484 | 3309.249 | -1.6133 | 3309.249 | -2.2158
3310.213 | -1.551 | 3310.213 | -1.6168 | 3310.213 | -2.22
3311.177 | -1.5542 | 3311.177 | -1.6197 | 3311.177 | -2.2232
3312.142 | -1.5536 | 3312.142 | -1.6205 | 3312.142 | -2.2218
3313.106 | -1.5512 | 3313.106 | -1.6192 | 3313.106 | -2.2165
3314.07 | -1.5502 | 3314.07 | -1.6182 | 3314.07 | -2.2161
3315.034 | -1.5514 | 3315.034 | -1.6203 | 3315.034 | -2.2176
3315.999 | -1.5538 | 3315.999 | -1.6221 | 3315.999 | -2.2208
3316.963 | -1.5548 | 3316.963 | -1.6234 | 3316.963 | -2.2221
3317.927 | -1.5562 | 3317.927 | -1.6263 | 3317.927 | -2.2217
3318.891 | -1.5551 | 3318.891 | -1.6242 | 3318.891 | -2.2187
3319.856 | -1.5557 | 3319.856 | -1.6259 | 3319.856 | -2.2188
3320.82 | -1.5554 | 3320.82 | -1.6263 | 3320.82 | -2.2191
3321.784 | -1.5579 | 3321.784 | -1.6288 | 3321.784 | -2.2234
3322.748 | -1.5599 | 3322.748 | -1.6311 | 3322.748 | -2.2256
3323.713 | -1.5606 | 3323.713 | -1.63 | 3323.713 | -2.2232
3324.677 | -1.5595 | 3324.677 | -1.6297 | 3324.677 | -2.2216
3325.641 | -1.5579 | 3325.641 | -1.6285 | 3325.641 | -2.2193
3326.605 | -1.5602 | 3326.605 | -1.6309 | 3326.605 | -2.2196
3327.57 | -1.5641 | 3327.57 | -1.6365 | 3327.57 | -2.2245
3328.534 | -1.5615 | 3328.534 | -1.6363 | 3328.534 | -2.2233
3329.498 | -1.56 | 3329.498 | -1.6366 | 3329.498 | -2.2219
3330.462 | -1.5625 | 3330.462 | -1.6383 | 3330.462 | -2.224
3331.427 | -1.5647 | 3331.427 | -1.6405 | 3331.427 | -2.2255
3332.391 | -1.5649 | 3332.391 | -1.6406 | 3332.391 | -2.2247
3333.355 | -1.5649 | 3333.355 | -1.6403 | 3333.355 | -2.2241
3334.319 | -1.5652 | 3334.319 | -1.6425 | 3334.319 | -2.2242
3335.283 | -1.5685 | 3335.283 | -1.6446 | 3335.283 | -2.2267
3336.248 | -1.5682 | 3336.248 | -1.6432 | 3336.248 | -2.2261
3337.212 | -1.5647 | 3337.212 | -1.6408 | 3337.212 | -2.2232
3338.176 | -1.564 | 3338.176 | -1.6404 | 3338.176 | -2.2234
3339.14 | -1.5645 | 3339.14 | -1.6423 | 3339.14 | -2.2245
3340.104 | -1.5654 | 3340.104 | -1.6456 | 3340.104 | -2.2248
3341.069 | -1.5678 | 3341.069 | -1.6484 | 3341.069 | -2.225
3342.033 | -1.5684 | 3342.033 | -1.6488 | 3342.033 | -2.2238
3342.997 | -1.5695 | 3342.997 | -1.6496 | 3342.997 | -2.2238
3343.961 | -1.5718 | 3343.961 | -1.6503 | 3343.961 | -2.2236
3344.926 | -1.5724 | 3344.926 | -1.6512 | 3344.926 | -2.2241
3345.89 | -1.5718 | 3345.89 | -1.6513 | 3345.89 | -2.2248
3346.854 | -1.5732 | 3346.854 | -1.6519 | 3346.854 | -2.2259
3347.818 | -1.5732 | 3347.818 | -1.6519 | 3347.818 | -2.225
3348.783 | -1.5767 | 3348.783 | -1.6563 | 3348.783 | -2.2276
3349.747 | -1.5786 | 3349.747 | -1.6581 | 3349.747 | -2.2295
3350.711 | -1.5794 | 3350.711 | -1.659 | 3350.711 | -2.2309
3351.675 | -1.5774 | 3351.675 | -1.6605 | 3351.675 | -2.2308
3352.64 | -1.5766 | 3352.64 | -1.6601 | 3352.64 | -2.2304
3353.604 | -1.5766 | 3353.604 | -1.6604 | 3353.604 | -2.2287
3354.568 | -1.5759 | 3354.568 | -1.6602 | 3354.568 | -2.2284
3355.532 | -1.5782 | 3355.532 | -1.6623 | 3355.532 | -2.2306
3356.497 | -1.5793 | 3356.497 | -1.6622 | 3356.497 | -2.2304
3357.461 | -1.5798 | 3357.461 | -1.6628 | 3357.461 | -2.2287
3358.425 | -1.5815 | 3358.425 | -1.6658 | 3358.425 | -2.2288
3359.389 | -1.5798 | 3359.389 | -1.6654 | 3359.389 | -2.2274
3360.354 | -1.5789 | 3360.354 | -1.6673 | 3360.354 | -2.2289
3361.318 | -1.5782 | 3361.318 | -1.6677 | 3361.318 | -2.2279
3362.282 | -1.58 | 3362.282 | -1.6683 | 3362.282 | -2.2303
3363.246 | -1.5796 | 3363.246 | -1.6687 | 3363.246 | -2.2307
3364.21 | -1.5811 | 3364.21 | -1.6695 | 3364.21 | -2.2291
3365.175 | -1.5846 | 3365.175 | -1.6694 | 3365.175 | -2.2302
3366.139 | -1.5846 | 3366.139 | -1.6708 | 3366.139 | -2.23
3367.103 | -1.5856 | 3367.103 | -1.6746 | 3367.103 | -2.2299
3368.067 | -1.5883 | 3368.067 | -1.678 | 3368.067 | -2.233
3369.031 | -1.587 | 3369.031 | -1.6756 | 3369.031 | -2.2338
3369.996 | -1.5871 | 3369.996 | -1.6741 | 3369.996 | -2.2334
3370.96 | -1.5875 | 3370.96 | -1.6761 | 3370.96 | -2.2324
3371.924 | -1.5866 | 3371.924 | -1.6763 | 3371.924 | -2.2307
3372.888 | -1.5875 | 3372.888 | -1.6764 | 3372.888 | -2.2285
3373.853 | -1.5885 | 3373.853 | -1.6764 | 3373.853 | -2.2293
3374.817 | -1.5904 | 3374.817 | -1.6791 | 3374.817 | -2.2329
3375.781 | -1.5933 | 3375.781 | -1.683 | 3375.781 | -2.2367
3376.745 | -1.5932 | 3376.745 | -1.6847 | 3376.745 | -2.2384
3377.71 | -1.5914 | 3377.71 | -1.6843 | 3377.71 | -2.2367
3378.674 | -1.5881 | 3378.674 | -1.6815 | 3378.674 | -2.2325
3379.638 | -1.5893 | 3379.638 | -1.681 | 3379.638 | -2.2303
3380.602 | -1.5908 | 3380.602 | -1.6816 | 3380.602 | -2.2294
3381.567 | -1.5927 | 3381.567 | -1.6836 | 3381.567 | -2.2314
3382.531 | -1.5973 | 3382.531 | -1.6913 | 3382.531 | -2.2378
3383.495 | -1.5981 | 3383.495 | -1.6946 | 3383.495 | -2.2393
3384.459 | -1.5955 | 3384.459 | -1.691 | 3384.459 | -2.2368
3385.424 | -1.5944 | 3385.424 | -1.6884 | 3385.424 | -2.2344
3386.388 | -1.5939 | 3386.388 | -1.688 | 3386.388 | -2.2335
3387.352 | -1.5941 | 3387.352 | -1.6906 | 3387.352 | -2.2357
3388.316 | -1.5953 | 3388.316 | -1.6925 | 3388.316 | -2.236
3389.281 | -1.5964 | 3389.281 | -1.6943 | 3389.281 | -2.2361
3390.245 | -1.5955 | 3390.245 | -1.6951 | 3390.245 | -2.2354
3391.209 | -1.5956 | 3391.209 | -1.6955 | 3391.209 | -2.2365
3392.173 | -1.5981 | 3392.173 | -1.6984 | 3392.173 | -2.2369
3393.137 | -1.5999 | 3393.137 | -1.7003 | 3393.137 | -2.2378
3394.102 | -1.5964 | 3394.102 | -1.6965 | 3394.102 | -2.2339
3395.066 | -1.5972 | 3395.066 | -1.6967 | 3395.066 | -2.2333
3396.03 | -1.5992 | 3396.03 | -1.699 | 3396.03 | -2.2356
3396.994 | -1.6006 | 3396.994 | -1.7015 | 3396.994 | -2.239
3397.958 | -1.6024 | 3397.958 | -1.7029 | 3397.958 | -2.2393
3398.923 | -1.6037 | 3398.923 | -1.705 | 3398.923 | -2.2399
3399.887 | -1.6038 | 3399.887 | -1.7061 | 3399.887 | -2.2408
3400.851 | -1.6048 | 3400.851 | -1.7079 | 3400.851 | -2.241
3401.815 | -1.6057 | 3401.815 | -1.7088 | 3401.815 | -2.2404
3402.78 | -1.6058 | 3402.78 | -1.7075 | 3402.78 | -2.2392
3403.744 | -1.605 | 3403.744 | -1.7066 | 3403.744 | -2.2388
3404.708 | -1.6058 | 3404.708 | -1.7091 | 3404.708 | -2.2415
3405.672 | -1.6064 | 3405.672 | -1.71 | 3405.672 | -2.2431
3406.637 | -1.6067 | 3406.637 | -1.7122 | 3406.637 | -2.2443
3407.601 | -1.606 | 3407.601 | -1.7112 | 3407.601 | -2.2432
3408.565 | -1.607 | 3408.565 | -1.7104 | 3408.565 | -2.2427
3409.529 | -1.6088 | 3409.529 | -1.7127 | 3409.529 | -2.244
3410.494 | -1.6087 | 3410.494 | -1.7145 | 3410.494 | -2.2437
3411.458 | -1.6077 | 3411.458 | -1.7157 | 3411.458 | -2.2435
3412.422 | -1.6095 | 3412.422 | -1.7174 | 3412.422 | -2.2461
3413.386 | -1.6125 | 3413.386 | -1.7191 | 3413.386 | -2.2476
3414.351 | -1.6138 | 3414.351 | -1.7207 | 3414.351 | -2.2476
3415.315 | -1.6118 | 3415.315 | -1.7185 | 3415.315 | -2.2452
3416.279 | -1.6106 | 3416.279 | -1.7167 | 3416.279 | -2.2434
3417.243 | -1.6126 | 3417.243 | -1.7202 | 3417.243 | -2.2465
3418.208 | -1.6146 | 3418.208 | -1.7242 | 3418.208 | -2.2501
3419.172 | -1.6167 | 3419.172 | -1.727 | 3419.172 | -2.2519
3420.136 | -1.6151 | 3420.136 | -1.7243 | 3420.136 | -2.2494
3421.1 | -1.6131 | 3421.1 | -1.7223 | 3421.1 | -2.2474
3422.064 | -1.6145 | 3422.064 | -1.7237 | 3422.064 | -2.2488
3423.029 | -1.6146 | 3423.029 | -1.7228 | 3423.029 | -2.247
3423.993 | -1.6155 | 3423.993 | -1.7245 | 3423.993 | -2.2469
3424.957 | -1.6161 | 3424.957 | -1.7272 | 3424.957 | -2.2493
3425.921 | -1.6175 | 3425.921 | -1.7296 | 3425.921 | -2.2523
3426.885 | -1.6172 | 3426.885 | -1.7289 | 3426.885 | -2.2512
3427.85 | -1.6184 | 3427.85 | -1.7296 | 3427.85 | -2.2499
3428.814 | -1.6196 | 3428.814 | -1.7318 | 3428.814 | -2.2506
3429.778 | -1.6203 | 3429.778 | -1.7341 | 3429.778 | -2.2538
3430.742 | -1.618 | 3430.742 | -1.7336 | 3430.742 | -2.2513
3431.707 | -1.6169 | 3431.707 | -1.7326 | 3431.707 | -2.2494
3432.671 | -1.6198 | 3432.671 | -1.734 | 3432.671 | -2.2533
3433.635 | -1.6212 | 3433.635 | -1.735 | 3433.635 | -2.2566
3434.599 | -1.6193 | 3434.599 | -1.7338 | 3434.599 | -2.2549
3435.564 | -1.6186 | 3435.564 | -1.7353 | 3435.564 | -2.2538
3436.528 | -1.6201 | 3436.528 | -1.7356 | 3436.528 | -2.2555
3437.492 | -1.6239 | 3437.492 | -1.7365 | 3437.492 | -2.2592
3438.456 | -1.6227 | 3438.456 | -1.7368 | 3438.456 | -2.2561
3439.421 | -1.6221 | 3439.421 | -1.7385 | 3439.421 | -2.2546
3440.385 | -1.6241 | 3440.385 | -1.7411 | 3440.385 | -2.257
3441.349 | -1.6231 | 3441.349 | -1.7418 | 3441.349 | -2.2578
3442.313 | -1.6228 | 3442.313 | -1.7425 | 3442.313 | -2.258
3443.278 | -1.6229 | 3443.278 | -1.7428 | 3443.278 | -2.2568
3444.242 | -1.6217 | 3444.242 | -1.7419 | 3444.242 | -2.2563
3445.206 | -1.6234 | 3445.206 | -1.7435 | 3445.206 | -2.2583
3446.17 | -1.6244 | 3446.17 | -1.7444 | 3446.17 | -2.2594
3447.135 | -1.6253 | 3447.135 | -1.7452 | 3447.135 | -2.2602
3448.099 | -1.6256 | 3448.099 | -1.7466 | 3448.099 | -2.2595
3449.063 | -1.6226 | 3449.063 | -1.7449 | 3449.063 | -2.2571
3450.027 | -1.6218 | 3450.027 | -1.7441 | 3450.027 | -2.2567
3450.991 | -1.6242 | 3450.991 | -1.7454 | 3450.991 | -2.2589
3451.956 | -1.625 | 3451.956 | -1.7468 | 3451.956 | -2.2606
3452.92 | -1.6275 | 3452.92 | -1.7482 | 3452.92 | -2.2621
3453.884 | -1.6275 | 3453.884 | -1.7488 | 3453.884 | -2.2624
3454.848 | -1.6281 | 3454.848 | -1.7513 | 3454.848 | -2.2635
3455.813 | -1.6254 | 3455.813 | -1.7479 | 3455.813 | -2.2607
3456.777 | -1.6265 | 3456.777 | -1.7481 | 3456.777 | -2.2614
3457.741 | -1.6274 | 3457.741 | -1.7511 | 3457.741 | -2.2619
3458.705 | -1.6279 | 3458.705 | -1.7527 | 3458.705 | -2.2621
3459.669 | -1.6294 | 3459.669 | -1.7545 | 3459.669 | -2.2653
3460.634 | -1.6299 | 3460.634 | -1.7562 | 3460.634 | -2.2664
3461.598 | -1.6315 | 3461.598 | -1.758 | 3461.598 | -2.268
3462.562 | -1.6322 | 3462.562 | -1.7595 | 3462.562 | -2.2704
3463.526 | -1.6322 | 3463.526 | -1.7591 | 3463.526 | -2.27
3464.491 | -1.6341 | 3464.491 | -1.7609 | 3464.491 | -2.2712
3465.455 | -1.6303 | 3465.455 | -1.7578 | 3465.455 | -2.2667
3466.419 | -1.629 | 3466.419 | -1.756 | 3466.419 | -2.2672
3467.383 | -1.6305 | 3467.383 | -1.7569 | 3467.383 | -2.2691
3468.348 | -1.6319 | 3468.348 | -1.7588 | 3468.348 | -2.271
3469.312 | -1.6326 | 3469.312 | -1.7617 | 3469.312 | -2.2725
3470.276 | -1.6316 | 3470.276 | -1.7613 | 3470.276 | -2.2719
3471.24 | -1.631 | 3471.24 | -1.7602 | 3471.24 | -2.2701
3472.205 | -1.6324 | 3472.205 | -1.7617 | 3472.205 | -2.2712
3473.169 | -1.6319 | 3473.169 | -1.7605 | 3473.169 | -2.2719
3474.133 | -1.6331 | 3474.133 | -1.762 | 3474.133 | -2.2716
3475.097 | -1.6343 | 3475.097 | -1.7642 | 3475.097 | -2.2724
3476.062 | -1.6345 | 3476.062 | -1.7661 | 3476.062 | -2.2756
3477.026 | -1.6319 | 3477.026 | -1.7662 | 3477.026 | -2.275
3477.99 | -1.6326 | 3477.99 | -1.7668 | 3477.99 | -2.2759
3478.954 | -1.6364 | 3478.954 | -1.77 | 3478.954 | -2.2778
3479.918 | -1.636 | 3479.918 | -1.7687 | 3479.918 | -2.2766
3480.883 | -1.637 | 3480.883 | -1.7669 | 3480.883 | -2.2773
3481.847 | -1.641 | 3481.847 | -1.7715 | 3481.847 | -2.2827
3482.811 | -1.6387 | 3482.811 | -1.7719 | 3482.811 | -2.2813
3483.775 | -1.6368 | 3483.775 | -1.7703 | 3483.775 | -2.2793
3484.74 | -1.6374 | 3484.74 | -1.771 | 3484.74 | -2.2794
3485.704 | -1.639 | 3485.704 | -1.7746 | 3485.704 | -2.2824
3486.668 | -1.6383 | 3486.668 | -1.7742 | 3486.668 | -2.2823
3487.632 | -1.6382 | 3487.632 | -1.7718 | 3487.632 | -2.2822
3488.597 | -1.6385 | 3488.597 | -1.7724 | 3488.597 | -2.2838
3489.561 | -1.6395 | 3489.561 | -1.7764 | 3489.561 | -2.2839
3490.525 | -1.6406 | 3490.525 | -1.7771 | 3490.525 | -2.2833
3491.489 | -1.6407 | 3491.489 | -1.7766 | 3491.489 | -2.2833
3492.454 | -1.6407 | 3492.454 | -1.7778 | 3492.454 | -2.2841
3493.418 | -1.6409 | 3493.418 | -1.7786 | 3493.418 | -2.2852
3494.382 | -1.6401 | 3494.382 | -1.7784 | 3494.382 | -2.285
3495.346 | -1.6433 | 3495.346 | -1.7803 | 3495.346 | -2.2887
3496.311 | -1.6442 | 3496.311 | -1.7812 | 3496.311 | -2.2881
3497.275 | -1.6413 | 3497.275 | -1.7788 | 3497.275 | -2.2861
3498.239 | -1.641 | 3498.239 | -1.779 | 3498.239 | -2.2857
3499.203 | -1.6424 | 3499.203 | -1.7806 | 3499.203 | -2.2876
3500.167 | -1.6411 | 3500.167 | -1.7806 | 3500.167 | -2.2891
3501.132 | -1.6419 | 3501.132 | -1.7822 | 3501.132 | -2.2901
3502.096 | -1.6418 | 3502.096 | -1.7825 | 3502.096 | -2.2887
3503.06 | -1.6433 | 3503.06 | -1.7836 | 3503.06 | -2.2905
3504.024 | -1.6446 | 3504.024 | -1.7853 | 3504.024 | -2.2926
3504.989 | -1.6471 | 3504.989 | -1.7878 | 3504.989 | -2.2953
3505.953 | -1.6456 | 3505.953 | -1.7863 | 3505.953 | -2.2937
3506.917 | -1.6441 | 3506.917 | -1.785 | 3506.917 | -2.2906
3507.881 | -1.6469 | 3507.881 | -1.7887 | 3507.881 | -2.2939
3508.845 | -1.6468 | 3508.845 | -1.7883 | 3508.845 | -2.2956
3509.81 | -1.646 | 3509.81 | -1.7875 | 3509.81 | -2.2939
3510.774 | -1.6455 | 3510.774 | -1.7881 | 3510.774 | -2.295
3511.738 | -1.647 | 3511.738 | -1.7898 | 3511.738 | -2.2978
3512.702 | -1.6488 | 3512.702 | -1.7916 | 3512.702 | -2.2994
3513.667 | -1.6479 | 3513.667 | -1.7915 | 3513.667 | -2.2997
3514.631 | -1.649 | 3514.631 | -1.7924 | 3514.631 | -2.3004
3515.595 | -1.6464 | 3515.595 | -1.7913 | 3515.595 | -2.2973
3516.559 | -1.6462 | 3516.559 | -1.7915 | 3516.559 | -2.2966
3517.524 | -1.6476 | 3517.524 | -1.7919 | 3517.524 | -2.2971
3518.488 | -1.6484 | 3518.488 | -1.794 | 3518.488 | -2.2977
3519.452 | -1.649 | 3519.452 | -1.7947 | 3519.452 | -2.2991
3520.416 | -1.6511 | 3520.416 | -1.7959 | 3520.416 | -2.3021
3521.381 | -1.6523 | 3521.381 | -1.7962 | 3521.381 | -2.302
3522.345 | -1.6528 | 3522.345 | -1.7975 | 3522.345 | -2.3019
3523.309 | -1.6515 | 3523.309 | -1.7984 | 3523.309 | -2.3026
3524.273 | -1.651 | 3524.273 | -1.799 | 3524.273 | -2.3039
3525.238 | -1.6513 | 3525.238 | -1.7991 | 3525.238 | -2.3047
3526.202 | -1.6531 | 3526.202 | -1.8002 | 3526.202 | -2.3069
3527.166 | -1.6553 | 3527.166 | -1.8028 | 3527.166 | -2.3065
3528.13 | -1.6563 | 3528.13 | -1.8036 | 3528.13 | -2.3074
3529.094 | -1.6553 | 3529.094 | -1.8045 | 3529.094 | -2.3095
3530.059 | -1.6558 | 3530.059 | -1.8049 | 3530.059 | -2.3106
3531.023 | -1.6525 | 3531.023 | -1.8003 | 3531.023 | -2.307
3531.987 | -1.6517 | 3531.987 | -1.7993 | 3531.987 | -2.3068
3532.951 | -1.6546 | 3532.951 | -1.8012 | 3532.951 | -2.307
3533.916 | -1.6574 | 3533.916 | -1.8059 | 3533.916 | -2.3099
3534.88 | -1.6583 | 3534.88 | -1.8079 | 3534.88 | -2.312
3535.844 | -1.6588 | 3535.844 | -1.807 | 3535.844 | -2.3116
3536.808 | -1.6579 | 3536.808 | -1.8077 | 3536.808 | -2.3107
3537.772 | -1.6569 | 3537.772 | -1.8082 | 3537.772 | -2.3113
3538.737 | -1.6569 | 3538.737 | -1.8064 | 3538.737 | -2.3122
3539.701 | -1.6604 | 3539.701 | -1.8079 | 3539.701 | -2.3135
3540.665 | -1.6623 | 3540.665 | -1.8109 | 3540.665 | -2.3138
3541.629 | -1.6615 | 3541.629 | -1.8138 | 3541.629 | -2.3154
3542.594 | -1.6606 | 3542.594 | -1.8146 | 3542.594 | -2.316
3543.558 | -1.6614 | 3543.558 | -1.8146 | 3543.558 | -2.3182
3544.522 | -1.6595 | 3544.522 | -1.8126 | 3544.522 | -2.3186
3545.486 | -1.6607 | 3545.486 | -1.8133 | 3545.486 | -2.3188
3546.451 | -1.6622 | 3546.451 | -1.8154 | 3546.451 | -2.3179
3547.415 | -1.6624 | 3547.415 | -1.8151 | 3547.415 | -2.3177
3548.379 | -1.663 | 3548.379 | -1.8148 | 3548.379 | -2.3181
3549.343 | -1.6637 | 3549.343 | -1.8166 | 3549.343 | -2.318
3550.308 | -1.6646 | 3550.308 | -1.8193 | 3550.308 | -2.3191
3551.272 | -1.6644 | 3551.272 | -1.8194 | 3551.272 | -2.3193
3552.236 | -1.6629 | 3552.236 | -1.8151 | 3552.236 | -2.3161
3553.2 | -1.6635 | 3553.2 | -1.8142 | 3553.2 | -2.3168
3554.165 | -1.6634 | 3554.165 | -1.8154 | 3554.165 | -2.3181
3555.129 | -1.6656 | 3555.129 | -1.819 | 3555.129 | -2.3215
3556.093 | -1.6696 | 3556.093 | -1.8224 | 3556.093 | -2.3253
3557.057 | -1.6728 | 3557.057 | -1.8248 | 3557.057 | -2.329
3558.021 | -1.6715 | 3558.021 | -1.8247 | 3558.021 | -2.3288
3558.986 | -1.6698 | 3558.986 | -1.8244 | 3558.986 | -2.328
3559.95 | -1.6701 | 3559.95 | -1.8244 | 3559.95 | -2.326
3560.914 | -1.6712 | 3560.914 | -1.8251 | 3560.914 | -2.3253
3561.878 | -1.6703 | 3561.878 | -1.8245 | 3561.878 | -2.3242
3562.843 | -1.6686 | 3562.843 | -1.824 | 3562.843 | -2.3223
3563.807 | -1.6663 | 3563.807 | -1.8244 | 3563.807 | -2.3215
3564.771 | -1.6689 | 3564.771 | -1.8276 | 3564.771 | -2.3249
3565.735 | -1.6701 | 3565.735 | -1.8292 | 3565.735 | -2.3276
3566.699 | -1.6733 | 3566.699 | -1.8322 | 3566.699 | -2.3314
3567.664 | -1.6768 | 3567.664 | -1.8335 | 3567.664 | -2.3344
3568.628 | -1.6748 | 3568.628 | -1.8317 | 3568.628 | -2.3341
3569.592 | -1.6765 | 3569.592 | -1.833 | 3569.592 | -2.3335
3570.556 | -1.6781 | 3570.556 | -1.8344 | 3570.556 | -2.333
3571.521 | -1.6782 | 3571.521 | -1.8356 | 3571.521 | -2.3332
3572.485 | -1.6796 | 3572.485 | -1.8377 | 3572.485 | -2.3338
3573.449 | -1.6795 | 3573.449 | -1.8359 | 3573.449 | -2.3316
3574.413 | -1.6777 | 3574.413 | -1.8342 | 3574.413 | -2.3304
3575.378 | -1.6761 | 3575.378 | -1.8355 | 3575.378 | -2.3297
3576.342 | -1.6783 | 3576.342 | -1.8377 | 3576.342 | -2.3321
3577.306 | -1.6784 | 3577.306 | -1.8374 | 3577.306 | -2.3326
3578.27 | -1.6777 | 3578.27 | -1.8372 | 3578.27 | -2.3317
3579.235 | -1.6749 | 3579.235 | -1.8357 | 3579.235 | -2.3274
3580.199 | -1.6738 | 3580.199 | -1.8367 | 3580.199 | -2.3267
3581.163 | -1.6756 | 3581.163 | -1.8367 | 3581.163 | -2.3294
3582.127 | -1.679 | 3582.127 | -1.838 | 3582.127 | -2.3324
3583.092 | -1.6806 | 3583.092 | -1.8415 | 3583.092 | -2.3338
3584.056 | -1.6822 | 3584.056 | -1.844 | 3584.056 | -2.3361
3585.02 | -1.6839 | 3585.02 | -1.8431 | 3585.02 | -2.336
3585.984 | -1.6855 | 3585.984 | -1.8447 | 3585.984 | -2.3377
3586.948 | -1.6846 | 3586.948 | -1.8457 | 3586.948 | -2.3366
3587.913 | -1.6862 | 3587.913 | -1.8473 | 3587.913 | -2.3359
3588.877 | -1.6843 | 3588.877 | -1.8488 | 3588.877 | -2.3378
3589.841 | -1.685 | 3589.841 | -1.8489 | 3589.841 | -2.3378
3590.805 | -1.6874 | 3590.805 | -1.8498 | 3590.805 | -2.3384
3591.77 | -1.6911 | 3591.77 | -1.8519 | 3591.77 | -2.3423
3592.734 | -1.6854 | 3592.734 | -1.8471 | 3592.734 | -2.3395
3593.698 | -1.6811 | 3593.698 | -1.8446 | 3593.698 | -2.3364
3594.662 | -1.6835 | 3594.662 | -1.8468 | 3594.662 | -2.3355
3595.626 | -1.6844 | 3595.626 | -1.8488 | 3595.626 | -2.3361
3596.591 | -1.6876 | 3596.591 | -1.8514 | 3596.591 | -2.3386
3597.555 | -1.6883 | 3597.555 | -1.8524 | 3597.555 | -2.3386
3598.519 | -1.6869 | 3598.519 | -1.8525 | 3598.519 | -2.3385
3599.483 | -1.6885 | 3599.483 | -1.8549 | 3599.483 | -2.3398
3600.448 | -1.6902 | 3600.448 | -1.8548 | 3600.448 | -2.3404
3601.412 | -1.6898 | 3601.412 | -1.8552 | 3601.412 | -2.3407
3602.376 | -1.6895 | 3602.376 | -1.8565 | 3602.376 | -2.3404
3603.34 | -1.6914 | 3603.34 | -1.8582 | 3603.34 | -2.342
3604.305 | -1.6891 | 3604.305 | -1.8556 | 3604.305 | -2.3388
3605.269 | -1.6864 | 3605.269 | -1.8527 | 3605.269 | -2.3353
3606.233 | -1.6888 | 3606.233 | -1.8546 | 3606.233 | -2.337
3607.197 | -1.6933 | 3607.197 | -1.858 | 3607.197 | -2.3389
3608.162 | -1.6935 | 3608.162 | -1.8578 | 3608.162 | -2.336
3609.126 | -1.6917 | 3609.126 | -1.8596 | 3609.126 | -2.337
3610.09 | -1.6922 | 3610.09 | -1.8595 | 3610.09 | -2.3355
3611.054 | -1.6956 | 3611.054 | -1.86 | 3611.054 | -2.3363
3612.019 | -1.6936 | 3612.019 | -1.8589 | 3612.019 | -2.3374
3612.983 | -1.6926 | 3612.983 | -1.8597 | 3612.983 | -2.3388
3613.947 | -1.6971 | 3613.947 | -1.8647 | 3613.947 | -2.3427
3614.911 | -1.6975 | 3614.911 | -1.867 | 3614.911 | -2.3445
3615.875 | -1.6953 | 3615.875 | -1.8653 | 3615.875 | -2.3423
3616.84 | -1.6974 | 3616.84 | -1.865 | 3616.84 | -2.3428
3617.804 | -1.6992 | 3617.804 | -1.8663 | 3617.804 | -2.3452
3618.768 | -1.6997 | 3618.768 | -1.8659 | 3618.768 | -2.3432
3619.732 | -1.6955 | 3619.732 | -1.8644 | 3619.732 | -2.3414
3620.697 | -1.6977 | 3620.697 | -1.868 | 3620.697 | -2.3466
3621.661 | -1.6992 | 3621.661 | -1.8701 | 3621.661 | -2.3471
3622.625 | -1.7012 | 3622.625 | -1.8708 | 3622.625 | -2.3482
3623.589 | -1.7016 | 3623.589 | -1.8709 | 3623.589 | -2.3487
3624.553 | -1.7013 | 3624.553 | -1.872 | 3624.553 | -2.3464
3625.518 | -1.7013 | 3625.518 | -1.8723 | 3625.518 | -2.3447
3626.482 | -1.7031 | 3626.482 | -1.8718 | 3626.482 | -2.3439
3627.446 | -1.7053 | 3627.446 | -1.8711 | 3627.446 | -2.3426
3628.41 | -1.7045 | 3628.41 | -1.8713 | 3628.41 | -2.3418
3629.375 | -1.7011 | 3629.375 | -1.8731 | 3629.375 | -2.3432
3630.339 | -1.7018 | 3630.339 | -1.8741 | 3630.339 | -2.347
3631.303 | -1.7047 | 3631.303 | -1.8728 | 3631.303 | -2.3475
3632.267 | -1.7047 | 3632.267 | -1.8734 | 3632.267 | -2.3454
3633.232 | -1.7037 | 3633.232 | -1.8752 | 3633.232 | -2.3426
3634.196 | -1.7041 | 3634.196 | -1.8763 | 3634.196 | -2.3445
3635.16 | -1.7046 | 3635.16 | -1.8756 | 3635.16 | -2.3457
3636.124 | -1.7059 | 3636.124 | -1.8763 | 3636.124 | -2.3451
3637.089 | -1.7071 | 3637.089 | -1.8777 | 3637.089 | -2.3449
3638.053 | -1.7075 | 3638.053 | -1.8795 | 3638.053 | -2.3439
3639.017 | -1.7089 | 3639.017 | -1.8819 | 3639.017 | -2.344
3639.981 | -1.7099 | 3639.981 | -1.8816 | 3639.981 | -2.3422
3640.946 | -1.7089 | 3640.946 | -1.8793 | 3640.946 | -2.3394
3641.91 | -1.7094 | 3641.91 | -1.8789 | 3641.91 | -2.3396
3642.874 | -1.7094 | 3642.874 | -1.8792 | 3642.874 | -2.3411
3643.838 | -1.7082 | 3643.838 | -1.8797 | 3643.838 | -2.3433
3644.802 | -1.7058 | 3644.802 | -1.8777 | 3644.802 | -2.3401
3645.767 | -1.7106 | 3645.767 | -1.8792 | 3645.767 | -2.3422
3646.731 | -1.7122 | 3646.731 | -1.88 | 3646.731 | -2.3434
3647.695 | -1.7133 | 3647.695 | -1.8811 | 3647.695 | -2.3448
3648.659 | -1.7119 | 3648.659 | -1.8825 | 3648.659 | -2.3451
3649.624 | -1.7093 | 3649.624 | -1.8845 | 3649.624 | -2.3462
3650.588 | -1.7097 | 3650.588 | -1.8848 | 3650.588 | -2.3452
3651.552 | -1.7092 | 3651.552 | -1.8862 | 3651.552 | -2.346
3652.516 | -1.7126 | 3652.516 | -1.8876 | 3652.516 | -2.3464
3653.48 | -1.7127 | 3653.48 | -1.8865 | 3653.48 | -2.3428
3654.445 | -1.715 | 3654.445 | -1.8859 | 3654.445 | -2.3402
3655.409 | -1.7168 | 3655.409 | -1.886 | 3655.409 | -2.3401
3656.373 | -1.7133 | 3656.373 | -1.8868 | 3656.373 | -2.3419
3657.337 | -1.7131 | 3657.337 | -1.8874 | 3657.337 | -2.3426
3658.302 | -1.7141 | 3658.302 | -1.8858 | 3658.302 | -2.3413
3659.266 | -1.7154 | 3659.266 | -1.8893 | 3659.266 | -2.3435
3660.23 | -1.7143 | 3660.23 | -1.8923 | 3660.23 | -2.3447
3661.194 | -1.7155 | 3661.194 | -1.8915 | 3661.194 | -2.3463
3662.159 | -1.7151 | 3662.159 | -1.8882 | 3662.159 | -2.3434
3663.123 | -1.7153 | 3663.123 | -1.8883 | 3663.123 | -2.3435
3664.087 | -1.7147 | 3664.087 | -1.8887 | 3664.087 | -2.3425
3665.051 | -1.7143 | 3665.051 | -1.8888 | 3665.051 | -2.3404
3666.016 | -1.7152 | 3666.016 | -1.8886 | 3666.016 | -2.3399
3666.98 | -1.717 | 3666.98 | -1.89 | 3666.98 | -2.3411
3667.944 | -1.7191 | 3667.944 | -1.8919 | 3667.944 | -2.3433
3668.908 | -1.7219 | 3668.908 | -1.8946 | 3668.908 | -2.3459
3669.873 | -1.7276 | 3669.873 | -1.8978 | 3669.873 | -2.349
3670.837 | -1.7167 | 3670.837 | -1.8949 | 3670.837 | -2.345
3671.801 | -1.7143 | 3671.801 | -1.8937 | 3671.801 | -2.3417
3672.765 | -1.7177 | 3672.765 | -1.8921 | 3672.765 | -2.3407
3673.729 | -1.7211 | 3673.729 | -1.8905 | 3673.729 | -2.3382
3674.694 | -1.7246 | 3674.694 | -1.8933 | 3674.694 | -2.3405
3675.658 | -1.7197 | 3675.658 | -1.8942 | 3675.658 | -2.3419
3676.622 | -1.7144 | 3676.622 | -1.8923 | 3676.622 | -2.34
3677.586 | -1.7153 | 3677.586 | -1.893 | 3677.586 | -2.3403
3678.551 | -1.7186 | 3678.551 | -1.8968 | 3678.551 | -2.3438
3679.515 | -1.7192 | 3679.515 | -1.8982 | 3679.515 | -2.3437
3680.479 | -1.7194 | 3680.479 | -1.8993 | 3680.479 | -2.3443
3681.443 | -1.7237 | 3681.443 | -1.8999 | 3681.443 | -2.3472
3682.407 | -1.7241 | 3682.407 | -1.8999 | 3682.407 | -2.3477
3683.372 | -1.7243 | 3683.372 | -1.9003 | 3683.372 | -2.3469
3684.336 | -1.7249 | 3684.336 | -1.9009 | 3684.336 | -2.3482
3685.3 | -1.7271 | 3685.3 | -1.9023 | 3685.3 | -2.3491
3686.264 | -1.7306 | 3686.264 | -1.9039 | 3686.264 | -2.3517
3687.229 | -1.7346 | 3687.229 | -1.9041 | 3687.229 | -2.3501
3688.193 | -1.7254 | 3688.193 | -1.9025 | 3688.193 | -2.3476
3689.157 | -1.7205 | 3689.157 | -1.9024 | 3689.157 | -2.348
3690.121 | -1.7264 | 3690.121 | -1.9023 | 3690.121 | -2.3494
3691.086 | -1.7232 | 3691.086 | -1.9006 | 3691.086 | -2.3486
3692.05 | -1.7217 | 3692.05 | -1.9028 | 3692.05 | -2.3489
3693.014 | -1.7228 | 3693.014 | -1.9039 | 3693.014 | -2.3482
3693.978 | -1.7236 | 3693.978 | -1.9064 | 3693.978 | -2.3497
3694.943 | -1.723 | 3694.943 | -1.9057 | 3694.943 | -2.35
3695.907 | -1.7247 | 3695.907 | -1.9064 | 3695.907 | -2.3513
3696.871 | -1.7239 | 3696.871 | -1.9064 | 3696.871 | -2.3499
3697.835 | -1.7238 | 3697.835 | -1.9095 | 3697.835 | -2.3515
3698.8 | -1.7264 | 3698.8 | -1.9108 | 3698.8 | -2.3538
3699.764 | -1.7284 | 3699.764 | -1.9094 | 3699.764 | -2.3555
3700.728 | -1.7301 | 3700.728 | -1.91 | 3700.728 | -2.3553
3701.692 | -1.7256 | 3701.692 | -1.9113 | 3701.692 | -2.3543
3702.656 | -1.7227 | 3702.656 | -1.91 | 3702.656 | -2.3514
3703.621 | -1.7253 | 3703.621 | -1.9093 | 3703.621 | -2.3526
3704.585 | -1.7273 | 3704.585 | -1.91 | 3704.585 | -2.3563
3705.549 | -1.7264 | 3705.549 | -1.9083 | 3705.549 | -2.3542
3706.513 | -1.726 | 3706.513 | -1.9077 | 3706.513 | -2.3522
3707.478 | -1.7288 | 3707.478 | -1.9096 | 3707.478 | -2.3545
3708.442 | -1.7296 | 3708.442 | -1.9091 | 3708.442 | -2.3534
3709.406 | -1.7286 | 3709.406 | -1.9099 | 3709.406 | -2.3527
3710.37 | -1.733 | 3710.37 | -1.9108 | 3710.37 | -2.3513
3711.334 | -1.736 | 3711.334 | -1.9102 | 3711.334 | -2.35
3712.299 | -1.7263 | 3712.299 | -1.9096 | 3712.299 | -2.3487
3713.263 | -1.7237 | 3713.263 | -1.9088 | 3713.263 | -2.3486
3714.227 | -1.726 | 3714.227 | -1.9081 | 3714.227 | -2.3463
3715.191 | -1.7262 | 3715.191 | -1.9095 | 3715.191 | -2.347
3716.156 | -1.725 | 3716.156 | -1.9121 | 3716.156 | -2.3491
3717.12 | -1.726 | 3717.12 | -1.9132 | 3717.12 | -2.3511
3718.084 | -1.7261 | 3718.084 | -1.9106 | 3718.084 | -2.3508
3719.048 | -1.7228 | 3719.048 | -1.9076 | 3719.048 | -2.3492
3720.013 | -1.7223 | 3720.013 | -1.9092 | 3720.013 | -2.3494
3720.977 | -1.7246 | 3720.977 | -1.9114 | 3720.977 | -2.3512
3721.941 | -1.7219 | 3721.941 | -1.9107 | 3721.941 | -2.3484
3722.905 | -1.7206 | 3722.905 | -1.9118 | 3722.905 | -2.3466
3723.87 | -1.7198 | 3723.87 | -1.9078 | 3723.87 | -2.3454
3724.834 | -1.7181 | 3724.834 | -1.9043 | 3724.834 | -2.3454
3725.798 | -1.7174 | 3725.798 | -1.9049 | 3725.798 | -2.344
3726.762 | -1.7148 | 3726.762 | -1.9068 | 3726.762 | -2.3435
3727.727 | -1.713 | 3727.727 | -1.9057 | 3727.727 | -2.3404
3728.691 | -1.7109 | 3728.691 | -1.903 | 3728.691 | -2.3376
3729.655 | -1.713 | 3729.655 | -1.9029 | 3729.655 | -2.3373
3730.619 | -1.7164 | 3730.619 | -1.901 | 3730.619 | -2.3348
3731.583 | -1.7144 | 3731.583 | -1.8996 | 3731.583 | -2.3333
3732.548 | -1.7072 | 3732.548 | -1.8979 | 3732.548 | -2.3323
3733.512 | -1.709 | 3733.512 | -1.8966 | 3733.512 | -2.3302
3734.476 | -1.7095 | 3734.476 | -1.8985 | 3734.476 | -2.33
3735.44 | -1.7089 | 3735.44 | -1.8965 | 3735.44 | -2.3279
3736.405 | -1.709 | 3736.405 | -1.8965 | 3736.405 | -2.3308
3737.369 | -1.7065 | 3737.369 | -1.8995 | 3737.369 | -2.3343
3738.333 | -1.7076 | 3738.333 | -1.9005 | 3738.333 | -2.3343
3739.297 | -1.712 | 3739.297 | -1.9014 | 3739.297 | -2.3353
3740.261 | -1.7172 | 3740.261 | -1.9048 | 3740.261 | -2.3373
3741.226 | -1.7169 | 3741.226 | -1.9047 | 3741.226 | -2.3388
3742.19 | -1.7213 | 3742.19 | -1.9038 | 3742.19 | -2.3394
3743.154 | -1.7356 | 3743.154 | -1.9097 | 3743.154 | -2.3438
3744.118 | -1.7325 | 3744.118 | -1.9153 | 3744.118 | -2.3505
3745.083 | -1.7207 | 3745.083 | -1.9149 | 3745.083 | -2.3517
3746.047 | -1.7289 | 3746.047 | -1.9195 | 3746.047 | -2.3546
3747.011 | -1.7337 | 3747.011 | -1.9207 | 3747.011 | -2.3556
3747.975 | -1.7449 | 3747.975 | -1.9221 | 3747.975 | -2.3597
3748.94 | -1.7455 | 3748.94 | -1.9242 | 3748.94 | -2.3615
3749.904 | -1.7377 | 3749.904 | -1.924 | 3749.904 | -2.3617
3750.868 | -1.7455 | 3750.868 | -1.9238 | 3750.868 | -2.3617
3751.832 | -1.7403 | 3751.832 | -1.9231 | 3751.832 | -2.3605
3752.797 | -1.7325 | 3752.797 | -1.9245 | 3752.797 | -2.3605
3753.761 | -1.7417 | 3753.761 | -1.9295 | 3753.761 | -2.3665
3754.725 | -1.7467 | 3754.725 | -1.9309 | 3754.725 | -2.3696
3755.689 | -1.7524 | 3755.689 | -1.9352 | 3755.689 | -2.3726
3756.654 | -1.7527 | 3756.654 | -1.9368 | 3756.654 | -2.3738
3757.618 | -1.7512 | 3757.618 | -1.9354 | 3757.618 | -2.3726
3758.582 | -1.7528 | 3758.582 | -1.936 | 3758.582 | -2.3731
3759.546 | -1.7506 | 3759.546 | -1.9358 | 3759.546 | -2.374
3760.51 | -1.749 | 3760.51 | -1.9384 | 3760.51 | -2.3755
3761.475 | -1.7512 | 3761.475 | -1.9412 | 3761.475 | -2.377
3762.439 | -1.7518 | 3762.439 | -1.9407 | 3762.439 | -2.3781
3763.403 | -1.7539 | 3763.403 | -1.9432 | 3763.403 | -2.3814
3764.367 | -1.7556 | 3764.367 | -1.9439 | 3764.367 | -2.3812
3765.332 | -1.7583 | 3765.332 | -1.9439 | 3765.332 | -2.3818
3766.296 | -1.7569 | 3766.296 | -1.9442 | 3766.296 | -2.3825
3767.26 | -1.7568 | 3767.26 | -1.9433 | 3767.26 | -2.3819
3768.224 | -1.7588 | 3768.224 | -1.9433 | 3768.224 | -2.3808
3769.188 | -1.7594 | 3769.188 | -1.9449 | 3769.188 | -2.3804
3770.153 | -1.7556 | 3770.153 | -1.9462 | 3770.153 | -2.3826
3771.117 | -1.7573 | 3771.117 | -1.9461 | 3771.117 | -2.3853
3772.081 | -1.758 | 3772.081 | -1.9445 | 3772.081 | -2.3838
3773.045 | -1.7588 | 3773.045 | -1.9468 | 3773.045 | -2.3843
3774.01 | -1.7599 | 3774.01 | -1.9479 | 3774.01 | -2.3858
3774.974 | -1.7604 | 3774.974 | -1.947 | 3774.974 | -2.385
3775.938 | -1.7588 | 3775.938 | -1.947 | 3775.938 | -2.3838
3776.902 | -1.7608 | 3776.902 | -1.9497 | 3776.902 | -2.3889
3777.867 | -1.7627 | 3777.867 | -1.9506 | 3777.867 | -2.3891
3778.831 | -1.7631 | 3778.831 | -1.9506 | 3778.831 | -2.3884
3779.795 | -1.7607 | 3779.795 | -1.9503 | 3779.795 | -2.3899
3780.759 | -1.7618 | 3780.759 | -1.9512 | 3780.759 | -2.3895
3781.724 | -1.7597 | 3781.724 | -1.9495 | 3781.724 | -2.3862
3782.688 | -1.7624 | 3782.688 | -1.9516 | 3782.688 | -2.3901
3783.652 | -1.763 | 3783.652 | -1.9518 | 3783.652 | -2.3916
3784.616 | -1.7618 | 3784.616 | -1.9509 | 3784.616 | -2.3894
3785.581 | -1.7609 | 3785.581 | -1.9524 | 3785.581 | -2.3896
3786.545 | -1.7628 | 3786.545 | -1.9527 | 3786.545 | -2.392
3787.509 | -1.766 | 3787.509 | -1.9562 | 3787.509 | -2.3936
3788.473 | -1.7661 | 3788.473 | -1.9574 | 3788.473 | -2.3937
3789.438 | -1.7653 | 3789.438 | -1.9555 | 3789.438 | -2.3928
3790.402 | -1.7655 | 3790.402 | -1.9547 | 3790.402 | -2.392
3791.366 | -1.7628 | 3791.366 | -1.9512 | 3791.366 | -2.3909
3792.33 | -1.7629 | 3792.33 | -1.9532 | 3792.33 | -2.3932
3793.294 | -1.763 | 3793.294 | -1.9555 | 3793.294 | -2.3949
3794.259 | -1.7656 | 3794.259 | -1.9564 | 3794.259 | -2.3961
3795.223 | -1.7662 | 3795.223 | -1.9584 | 3795.223 | -2.3974
3796.187 | -1.7677 | 3796.187 | -1.9606 | 3796.187 | -2.3982
3797.151 | -1.769 | 3797.151 | -1.9614 | 3797.151 | -2.3994
3798.115 | -1.7714 | 3798.115 | -1.9603 | 3798.115 | -2.4026
3799.08 | -1.7703 | 3799.08 | -1.9579 | 3799.08 | -2.4009
3800.044 | -1.7762 | 3800.044 | -1.9607 | 3800.044 | -2.4005
3801.008 | -1.7737 | 3801.008 | -1.9641 | 3801.008 | -2.4026
3801.972 | -1.7642 | 3801.972 | -1.9601 | 3801.972 | -2.3987
3802.937 | -1.7657 | 3802.937 | -1.9584 | 3802.937 | -2.4
3803.901 | -1.769 | 3803.901 | -1.9616 | 3803.901 | -2.4034
3804.865 | -1.769 | 3804.865 | -1.9612 | 3804.865 | -2.4006
3805.829 | -1.7726 | 3805.829 | -1.9617 | 3805.829 | -2.4019
3806.794 | -1.769 | 3806.794 | -1.966 | 3806.794 | -2.4033
3807.758 | -1.7663 | 3807.758 | -1.966 | 3807.758 | -2.4021
3808.722 | -1.7682 | 3808.722 | -1.9628 | 3808.722 | -2.4008
3809.686 | -1.7681 | 3809.686 | -1.9641 | 3809.686 | -2.4022
3810.651 | -1.7672 | 3810.651 | -1.9638 | 3810.651 | -2.4007
3811.615 | -1.7697 | 3811.615 | -1.9627 | 3811.615 | -2.4008
3812.579 | -1.7713 | 3812.579 | -1.9611 | 3812.579 | -2.4018
3813.543 | -1.7704 | 3813.543 | -1.9639 | 3813.543 | -2.4034
3814.508 | -1.7771 | 3814.508 | -1.969 | 3814.508 | -2.4052
3815.472 | -1.7796 | 3815.472 | -1.9691 | 3815.472 | -2.4058
3816.436 | -1.7696 | 3816.436 | -1.9663 | 3816.436 | -2.404
3817.4 | -1.7727 | 3817.4 | -1.9676 | 3817.4 | -2.4075
3818.365 | -1.7767 | 3818.365 | -1.9696 | 3818.365 | -2.4101
3819.329 | -1.7782 | 3819.329 | -1.9697 | 3819.329 | -2.4099
3820.293 | -1.7806 | 3820.293 | -1.972 | 3820.293 | -2.4127
3821.257 | -1.7775 | 3821.257 | -1.9762 | 3821.257 | -2.4143
3822.221 | -1.7728 | 3822.221 | -1.9729 | 3822.221 | -2.41
3823.186 | -1.7759 | 3823.186 | -1.9709 | 3823.186 | -2.4109
3824.15 | -1.7752 | 3824.15 | -1.9699 | 3824.15 | -2.4101
3825.114 | -1.7743 | 3825.114 | -1.9678 | 3825.114 | -2.4083
3826.078 | -1.7735 | 3826.078 | -1.9656 | 3826.078 | -2.4078
3827.042 | -1.7706 | 3827.042 | -1.9672 | 3827.042 | -2.4079
3828.007 | -1.7725 | 3828.007 | -1.9701 | 3828.007 | -2.4094
3828.971 | -1.7744 | 3828.971 | -1.9717 | 3828.971 | -2.4099
3829.935 | -1.7733 | 3829.935 | -1.9694 | 3829.935 | -2.409
3830.899 | -1.777 | 3830.899 | -1.9723 | 3830.899 | -2.4111
3831.864 | -1.7744 | 3831.864 | -1.9725 | 3831.864 | -2.4111
3832.828 | -1.7748 | 3832.828 | -1.9714 | 3832.828 | -2.411
3833.792 | -1.7788 | 3833.792 | -1.9735 | 3833.792 | -2.4101
3834.756 | -1.7751 | 3834.756 | -1.9712 | 3834.756 | -2.4079
3835.721 | -1.7759 | 3835.721 | -1.9681 | 3835.721 | -2.4064
3836.685 | -1.7877 | 3836.685 | -1.9717 | 3836.685 | -2.4091
3837.649 | -1.7794 | 3837.649 | -1.9725 | 3837.649 | -2.4096
3838.613 | -1.7731 | 3838.613 | -1.9747 | 3838.613 | -2.4108
3839.578 | -1.7755 | 3839.578 | -1.9756 | 3839.578 | -2.4101
3840.542 | -1.7776 | 3840.542 | -1.9772 | 3840.542 | -2.4116
3841.506 | -1.7793 | 3841.506 | -1.9784 | 3841.506 | -2.413
3842.47 | -1.7809 | 3842.47 | -1.9785 | 3842.47 | -2.4133
3843.435 | -1.7783 | 3843.435 | -1.9759 | 3843.435 | -2.4101
3844.399 | -1.7756 | 3844.399 | -1.974 | 3844.399 | -2.409
3845.363 | -1.7796 | 3845.363 | -1.9772 | 3845.363 | -2.4128
3846.327 | -1.7799 | 3846.327 | -1.9781 | 3846.327 | -2.4137
3847.292 | -1.7787 | 3847.292 | -1.9776 | 3847.292 | -2.4131
3848.256 | -1.7798 | 3848.256 | -1.9776 | 3848.256 | -2.4145
3849.22 | -1.7805 | 3849.22 | -1.9775 | 3849.22 | -2.4142
3850.184 | -1.7833 | 3850.184 | -1.979 | 3850.184 | -2.415
3851.148 | -1.7853 | 3851.148 | -1.9778 | 3851.148 | -2.4121
3852.113 | -1.7819 | 3852.113 | -1.9752 | 3852.113 | -2.4104
3853.077 | -1.7895 | 3853.077 | -1.9778 | 3853.077 | -2.4113
3854.041 | -1.7771 | 3854.041 | -1.9768 | 3854.041 | -2.4094
3855.005 | -1.7744 | 3855.005 | -1.9773 | 3855.005 | -2.4127
3855.969 | -1.785 | 3855.969 | -1.9818 | 3855.969 | -2.4165
3856.934 | -1.7834 | 3856.934 | -1.9812 | 3856.934 | -2.4137
3857.898 | -1.7814 | 3857.898 | -1.9802 | 3857.898 | -2.4156
3858.862 | -1.7799 | 3858.862 | -1.9783 | 3858.862 | -2.4147
3859.826 | -1.7826 | 3859.826 | -1.9798 | 3859.826 | -2.4152
3860.791 | -1.7886 | 3860.791 | -1.9843 | 3860.791 | -2.4176
3861.755 | -1.7845 | 3861.755 | -1.9834 | 3861.755 | -2.4153
3862.719 | -1.7811 | 3862.719 | -1.9828 | 3862.719 | -2.4142
3863.683 | -1.7882 | 3863.683 | -1.9851 | 3863.683 | -2.4169
3864.648 | -1.7877 | 3864.648 | -1.9867 | 3864.648 | -2.4202
3865.612 | -1.7815 | 3865.612 | -1.9866 | 3865.612 | -2.4191
3866.576 | -1.7814 | 3866.576 | -1.9845 | 3866.576 | -2.4149
3867.54 | -1.7863 | 3867.54 | -1.9869 | 3867.54 | -2.4156
3868.505 | -1.7897 | 3868.505 | -1.988 | 3868.505 | -2.419
3869.469 | -1.7854 | 3869.469 | -1.9847 | 3869.469 | -2.4176
3870.433 | -1.7781 | 3870.433 | -1.9819 | 3870.433 | -2.4135
3871.397 | -1.7812 | 3871.397 | -1.9843 | 3871.397 | -2.4161
3872.362 | -1.7842 | 3872.362 | -1.9856 | 3872.362 | -2.4163
3873.326 | -1.7869 | 3873.326 | -1.9875 | 3873.326 | -2.4168
3874.29 | -1.7854 | 3874.29 | -1.9902 | 3874.29 | -2.4207
3875.254 | -1.7846 | 3875.254 | -1.9903 | 3875.254 | -2.4192
3876.219 | -1.7827 | 3876.219 | -1.9879 | 3876.219 | -2.4157
3877.183 | -1.7839 | 3877.183 | -1.9883 | 3877.183 | -2.4159
3878.147 | -1.7863 | 3878.147 | -1.9912 | 3878.147 | -2.4188
3879.111 | -1.7903 | 3879.111 | -1.9948 | 3879.111 | -2.4231
3880.075 | -1.7892 | 3880.075 | -1.9954 | 3880.075 | -2.4238
3881.04 | -1.7877 | 3881.04 | -1.9943 | 3881.04 | -2.4244
3882.004 | -1.7865 | 3882.004 | -1.9911 | 3882.004 | -2.4211
3882.968 | -1.7856 | 3882.968 | -1.9906 | 3882.968 | -2.4188
3883.932 | -1.7876 | 3883.932 | -1.9892 | 3883.932 | -2.4169
3884.896 | -1.7896 | 3884.896 | -1.9892 | 3884.896 | -2.416
3885.861 | -1.784 | 3885.861 | -1.9905 | 3885.861 | -2.4167
3886.825 | -1.7844 | 3886.825 | -1.9915 | 3886.825 | -2.4177
3887.789 | -1.7855 | 3887.789 | -1.9918 | 3887.789 | -2.4177
3888.753 | -1.7864 | 3888.753 | -1.9918 | 3888.753 | -2.4184
3889.718 | -1.7899 | 3889.718 | -1.9925 | 3889.718 | -2.4191
3890.682 | -1.7902 | 3890.682 | -1.9933 | 3890.682 | -2.4176
3891.646 | -1.789 | 3891.646 | -1.9959 | 3891.646 | -2.4198
3892.61 | -1.7904 | 3892.61 | -1.9966 | 3892.61 | -2.4209
3893.575 | -1.7885 | 3893.575 | -1.9931 | 3893.575 | -2.4184
3894.539 | -1.7868 | 3894.539 | -1.9917 | 3894.539 | -2.417
3895.503 | -1.7855 | 3895.503 | -1.9934 | 3895.503 | -2.4157
3896.467 | -1.79 | 3896.467 | -1.9994 | 3896.467 | -2.4232
3897.432 | -1.7916 | 3897.432 | -1.998 | 3897.432 | -2.4221
3898.396 | -1.7894 | 3898.396 | -1.9937 | 3898.396 | -2.4159
3899.36 | -1.785 | 3899.36 | -1.9942 | 3899.36 | -2.4164
3900.324 | -1.7886 | 3900.324 | -1.9954 | 3900.324 | -2.4173
3901.289 | -1.7887 | 3901.289 | -1.9967 | 3901.289 | -2.4173
3902.253 | -1.7865 | 3902.253 | -1.9991 | 3902.253 | -2.4182
3903.217 | -1.7886 | 3903.217 | -1.9974 | 3903.217 | -2.4174
3904.181 | -1.786 | 3904.181 | -1.9979 | 3904.181 | -2.418
3905.146 | -1.789 | 3905.146 | -2.0006 | 3905.146 | -2.419
3906.11 | -1.7915 | 3906.11 | -2.0015 | 3906.11 | -2.4196
3907.074 | -1.7895 | 3907.074 | -2 | 3907.074 | -2.4163
3908.038 | -1.7869 | 3908.038 | -1.9974 | 3908.038 | -2.4144
3909.002 | -1.7863 | 3909.002 | -1.997 | 3909.002 | -2.4161
3909.967 | -1.7886 | 3909.967 | -1.9977 | 3909.967 | -2.4178
3910.931 | -1.7893 | 3910.931 | -1.998 | 3910.931 | -2.4191
3911.895 | -1.7879 | 3911.895 | -1.9996 | 3911.895 | -2.4186
3912.859 | -1.7861 | 3912.859 | -1.9976 | 3912.859 | -2.4138
3913.823 | -1.7891 | 3913.823 | -2.0003 | 3913.823 | -2.4155
3914.788 | -1.7866 | 3914.788 | -2.0003 | 3914.788 | -2.4164
3915.752 | -1.7875 | 3915.752 | -2.0001 | 3915.752 | -2.4153
3916.716 | -1.7876 | 3916.716 | -2.0003 | 3916.716 | -2.412
3917.68 | -1.7836 | 3917.68 | -1.9991 | 3917.68 | -2.4101
3918.645 | -1.7865 | 3918.645 | -2.0003 | 3918.645 | -2.411
3919.609 | -1.7879 | 3919.609 | -2.0003 | 3919.609 | -2.4141
3920.573 | -1.7879 | 3920.573 | -1.9998 | 3920.573 | -2.4143
3921.537 | -1.7905 | 3921.537 | -2.0024 | 3921.537 | -2.4132
3922.502 | -1.7906 | 3922.502 | -2.0024 | 3922.502 | -2.4125
3923.466 | -1.7924 | 3923.466 | -2.0039 | 3923.466 | -2.4155
3924.43 | -1.7911 | 3924.43 | -2.0022 | 3924.43 | -2.4146
3925.394 | -1.789 | 3925.394 | -2.002 | 3925.394 | -2.4145
3926.359 | -1.7887 | 3926.359 | -2.0023 | 3926.359 | -2.4124
3927.323 | -1.7907 | 3927.323 | -2.0031 | 3927.323 | -2.412
3928.287 | -1.7897 | 3928.287 | -2.0035 | 3928.287 | -2.4119
3929.251 | -1.7881 | 3929.251 | -2.002 | 3929.251 | -2.411
3930.216 | -1.7895 | 3930.216 | -2.0028 | 3930.216 | -2.4128
3931.18 | -1.7914 | 3931.18 | -2.0051 | 3931.18 | -2.4142
3932.144 | -1.7874 | 3932.144 | -2.004 | 3932.144 | -2.4127
3933.108 | -1.7859 | 3933.108 | -2.0023 | 3933.108 | -2.4129
3934.073 | -1.7891 | 3934.073 | -2.0026 | 3934.073 | -2.4134
3935.037 | -1.7914 | 3935.037 | -2.004 | 3935.037 | -2.4129
3936.001 | -1.7928 | 3936.001 | -2.0061 | 3936.001 | -2.4128
3936.965 | -1.7953 | 3936.965 | -2.0089 | 3936.965 | -2.4152
3937.929 | -1.7967 | 3937.929 | -2.01 | 3937.929 | -2.4157
3938.894 | -1.7948 | 3938.894 | -2.0098 | 3938.894 | -2.4121
3939.858 | -1.7913 | 3939.858 | -2.0057 | 3939.858 | -2.4085
3940.822 | -1.7927 | 3940.822 | -2.0067 | 3940.822 | -2.4132
3941.786 | -1.7937 | 3941.786 | -2.0056 | 3941.786 | -2.4123
3942.75 | -1.7967 | 3942.75 | -2.008 | 3942.75 | -2.4137
3943.715 | -1.7965 | 3943.715 | -2.0081 | 3943.715 | -2.4143
3944.679 | -1.7955 | 3944.679 | -2.0083 | 3944.679 | -2.4143
3945.643 | -1.7974 | 3945.643 | -2.0136 | 3945.643 | -2.4142
3946.607 | -1.7956 | 3946.607 | -2.0123 | 3946.607 | -2.41
3947.572 | -1.7935 | 3947.572 | -2.0096 | 3947.572 | -2.4086
3948.536 | -1.7926 | 3948.536 | -2.0106 | 3948.536 | -2.4108
3949.5 | -1.7911 | 3949.5 | -2.0081 | 3949.5 | -2.4098
3950.464 | -1.7934 | 3950.464 | -2.0092 | 3950.464 | -2.4125
3951.429 | -1.7951 | 3951.429 | -2.0126 | 3951.429 | -2.4121
3952.393 | -1.7965 | 3952.393 | -2.014 | 3952.393 | -2.4098
3953.357 | -1.7985 | 3953.357 | -2.0132 | 3953.357 | -2.4096
3954.321 | -1.7961 | 3954.321 | -2.0105 | 3954.321 | -2.4081
3955.286 | -1.7936 | 3955.286 | -2.0064 | 3955.286 | -2.4079
3956.25 | -1.7976 | 3956.25 | -2.0124 | 3956.25 | -2.4115
3957.214 | -1.796 | 3957.214 | -2.016 | 3957.214 | -2.4128
3958.178 | -1.7955 | 3958.178 | -2.0137 | 3958.178 | -2.4128
3959.143 | -1.7932 | 3959.143 | -2.0076 | 3959.143 | -2.4045
3960.107 | -1.7965 | 3960.107 | -2.0118 | 3960.107 | -2.4046
3961.071 | -1.7992 | 3961.071 | -2.0186 | 3961.071 | -2.4108
3962.035 | -1.7923 | 3962.035 | -2.0154 | 3962.035 | -2.4077
3963 | -1.7909 | 3963 | -2.0138 | 3963 | -2.4096
3963.964 | -1.8007 | 3963.964 | -2.0151 | 3963.964 | -2.423
3964.928 | -1.804 | 3964.928 | -2.0156 | 3964.928 | -2.4227
3965.892 | -1.801 | 3965.892 | -2.0191 | 3965.892 | -2.4163
3966.856 | -1.8044 | 3966.856 | -2.0243 | 3966.856 | -2.4159
3967.821 | -1.8052 | 3967.821 | -2.0219 | 3967.821 | -2.4109
3968.785 | -1.7974 | 3968.785 | -2.0151 | 3968.785 | -2.4062
3969.749 | -1.7968 | 3969.749 | -2.0164 | 3969.749 | -2.4063
3970.713 | -1.796 | 3970.713 | -2.0175 | 3970.713 | -2.4034
3971.677 | -1.7955 | 3971.677 | -2.0173 | 3971.677 | -2.4028
3972.642 | -1.7939 | 3972.642 | -2.0156 | 3972.642 | -2.4049
3973.606 | -1.7972 | 3973.606 | -2.0173 | 3973.606 | -2.4114
3974.57 | -1.8016 | 3974.57 | -2.0203 | 3974.57 | -2.4145
3975.534 | -1.7969 | 3975.534 | -2.0184 | 3975.534 | -2.4073
3976.499 | -1.7949 | 3976.499 | -2.0163 | 3976.499 | -2.4041
3977.463 | -1.7985 | 3977.463 | -2.0191 | 3977.463 | -2.4085
3978.427 | -1.7998 | 3978.427 | -2.0192 | 3978.427 | -2.4094
3979.391 | -1.7992 | 3979.391 | -2.0172 | 3979.391 | -2.406
3980.356 | -1.7974 | 3980.356 | -2.0143 | 3980.356 | -2.3999
3981.32 | -1.7961 | 3981.32 | -2.0153 | 3981.32 | -2.3991
3982.284 | -1.7971 | 3982.284 | -2.0184 | 3982.284 | -2.403
3983.248 | -1.7961 | 3983.248 | -2.0191 | 3983.248 | -2.4044
3984.213 | -1.7967 | 3984.213 | -2.0199 | 3984.213 | -2.404
3985.177 | -1.7999 | 3985.177 | -2.0205 | 3985.177 | -2.408
3986.141 | -1.7997 | 3986.141 | -2.018 | 3986.141 | -2.4085
3987.105 | -1.8008 | 3987.105 | -2.019 | 3987.105 | -2.4084
3988.07 | -1.8009 | 3988.07 | -2.0208 | 3988.07 | -2.4084
3989.034 | -1.8029 | 3989.034 | -2.0223 | 3989.034 | -2.4092
3989.998 | -1.8023 | 3989.998 | -2.0213 | 3989.998 | -2.4066
3990.962 | -1.8031 | 3990.962 | -2.0239 | 3990.962 | -2.408
3991.927 | -1.8026 | 3991.927 | -2.0249 | 3991.927 | -2.4073
3992.891 | -1.7969 | 3992.891 | -2.0194 | 3992.891 | -2.4022
3993.855 | -1.7987 | 3993.855 | -2.0197 | 3993.855 | -2.4036
3994.819 | -1.8004 | 3994.819 | -2.0209 | 3994.819 | -2.404
3995.783 | -1.8016 | 3995.783 | -2.0231 | 3995.783 | -2.407
3996.748 | -1.8057 | 3996.748 | -2.0251 | 3996.748 | -2.41
3997.712 | -1.8042 | 3997.712 | -2.0219 | 3997.712 | -2.4062
3998.676 | -1.8059 | 3998.676 | -2.0245 | 3998.676 | -2.4069
3999.64 | -1.8056 | 3999.64 | -2.0258 | 3999.64 | -2.4076
4000.604 | 0 | 4000.604 | 0 | 4000.604 | 0

## GRR1784e
GRR1784e
Originally studied by Mosenfelder et al. (2006)
All spectra normalized to 1 cm
Original thicknesses also shown
GRR1784e04 |  | GRR1784e02 |  | GRR1784e01
E¦¦b |  | E¦¦c |  | E¦¦a
Alpha |  | Beta |  | Gamma
original thickness 0.4027 cm |  | original thickness 0.3530 cm |  | original thickness 0.3530 cm
2804.955 | 2.2718 | 2804.955 | 1.3478 | 2804.955 | 1.3595
2805.919 | 2.2589 | 2805.919 | 1.3383 | 2805.919 | 1.3675
2806.884 | 2.252 | 2806.884 | 1.3257 | 2806.884 | 1.3649
2807.848 | 2.2272 | 2807.848 | 1.3224 | 2807.848 | 1.3578
2808.812 | 2.2308 | 2808.812 | 1.3265 | 2808.812 | 1.3552
2809.776 | 2.2426 | 2809.776 | 1.3279 | 2809.776 | 1.351
2810.74 | 2.2405 | 2810.74 | 1.3246 | 2810.74 | 1.3591
2811.705 | 2.2308 | 2811.705 | 1.32 | 2811.705 | 1.3632
2812.669 | 2.222 | 2812.669 | 1.3194 | 2812.669 | 1.3586
2813.633 | 2.2198 | 2813.633 | 1.3132 | 2813.633 | 1.355
2814.597 | 2.2279 | 2814.597 | 1.3077 | 2814.597 | 1.3493
2815.562 | 2.238 | 2815.562 | 1.3053 | 2815.562 | 1.3446
2816.526 | 2.2503 | 2816.526 | 1.3026 | 2816.526 | 1.3472
2817.49 | 2.2722 | 2817.49 | 1.2974 | 2817.49 | 1.3475
2818.454 | 2.2931 | 2818.454 | 1.2888 | 2818.454 | 1.3535
2819.418 | 2.2765 | 2819.418 | 1.2857 | 2819.418 | 1.3569
2820.383 | 2.2533 | 2820.383 | 1.2874 | 2820.383 | 1.3496
2821.347 | 2.2493 | 2821.347 | 1.284 | 2821.347 | 1.3471
2822.311 | 2.2435 | 2822.311 | 1.2825 | 2822.311 | 1.3433
2823.275 | 2.2362 | 2823.275 | 1.2739 | 2823.275 | 1.3396
2824.24 | 2.2169 | 2824.24 | 1.265 | 2824.24 | 1.3412
2825.204 | 2.2115 | 2825.204 | 1.2603 | 2825.204 | 1.3406
2826.168 | 2.2289 | 2826.168 | 1.2602 | 2826.168 | 1.3345
2827.132 | 2.2242 | 2827.132 | 1.2637 | 2827.132 | 1.3285
2828.097 | 2.2146 | 2828.097 | 1.2618 | 2828.097 | 1.3233
2829.061 | 2.2137 | 2829.061 | 1.2571 | 2829.061 | 1.3243
2830.025 | 2.2193 | 2830.025 | 1.2504 | 2830.025 | 1.3278
2830.989 | 2.236 | 2830.989 | 1.2453 | 2830.989 | 1.333
2831.954 | 2.236 | 2831.954 | 1.2441 | 2831.954 | 1.3448
2832.918 | 2.231 | 2832.918 | 1.2411 | 2832.918 | 1.342
2833.882 | 2.2156 | 2833.882 | 1.24 | 2833.882 | 1.3328
2834.846 | 2.2172 | 2834.846 | 1.2388 | 2834.846 | 1.3321
2835.811 | 2.2227 | 2835.811 | 1.2359 | 2835.811 | 1.3317
2836.775 | 2.2138 | 2836.775 | 1.2271 | 2836.775 | 1.3286
2837.739 | 2.2078 | 2837.739 | 1.2162 | 2837.739 | 1.3204
2838.703 | 2.2087 | 2838.703 | 1.211 | 2838.703 | 1.3101
2839.667 | 2.2101 | 2839.667 | 1.2124 | 2839.667 | 1.3136
2840.632 | 2.2142 | 2840.632 | 1.2138 | 2840.632 | 1.3176
2841.596 | 2.2348 | 2841.596 | 1.2166 | 2841.596 | 1.321
2842.56 | 2.2552 | 2842.56 | 1.2164 | 2842.56 | 1.33
2843.524 | 2.257 | 2843.524 | 1.2187 | 2843.524 | 1.3241
2844.489 | 2.2581 | 2844.489 | 1.2197 | 2844.489 | 1.3189
2845.453 | 2.2443 | 2845.453 | 1.2153 | 2845.453 | 1.3225
2846.417 | 2.2278 | 2846.417 | 1.2042 | 2846.417 | 1.3185
2847.381 | 2.2166 | 2847.381 | 1.2082 | 2847.381 | 1.324
2848.345 | 2.2154 | 2848.345 | 1.2217 | 2848.345 | 1.3244
2849.31 | 2.2244 | 2849.31 | 1.2239 | 2849.31 | 1.3236
2850.274 | 2.2456 | 2850.274 | 1.2251 | 2850.274 | 1.3277
2851.238 | 2.2325 | 2851.238 | 1.213 | 2851.238 | 1.3241
2852.202 | 2.2127 | 2852.202 | 1.1953 | 2852.202 | 1.3168
2853.167 | 2.2094 | 2853.167 | 1.1912 | 2853.167 | 1.3166
2854.131 | 2.2146 | 2854.131 | 1.1868 | 2854.131 | 1.313
2855.095 | 2.2213 | 2855.095 | 1.1824 | 2855.095 | 1.3071
2856.059 | 2.2321 | 2856.059 | 1.1825 | 2856.059 | 1.3038
2857.024 | 2.2291 | 2857.024 | 1.1867 | 2857.024 | 1.3032
2857.988 | 2.2205 | 2857.988 | 1.1862 | 2857.988 | 1.3021
2858.952 | 2.2338 | 2858.952 | 1.1769 | 2858.952 | 1.3011
2859.916 | 2.2387 | 2859.916 | 1.1693 | 2859.916 | 1.2966
2860.881 | 2.2341 | 2860.881 | 1.1696 | 2860.881 | 1.2842
2861.845 | 2.2162 | 2861.845 | 1.1697 | 2861.845 | 1.283
2862.809 | 2.206 | 2862.809 | 1.169 | 2862.809 | 1.2855
2863.773 | 2.1957 | 2863.773 | 1.1603 | 2863.773 | 1.2923
2864.738 | 2.1741 | 2864.738 | 1.1523 | 2864.738 | 1.2938
2865.702 | 2.1787 | 2865.702 | 1.1502 | 2865.702 | 1.291
2866.666 | 2.1861 | 2866.666 | 1.1489 | 2866.666 | 1.2897
2867.63 | 2.188 | 2867.63 | 1.1443 | 2867.63 | 1.2898
2868.594 | 2.1794 | 2868.594 | 1.1393 | 2868.594 | 1.2849
2869.559 | 2.1682 | 2869.559 | 1.1407 | 2869.559 | 1.2822
2870.523 | 2.1702 | 2870.523 | 1.141 | 2870.523 | 1.283
2871.487 | 2.2062 | 2871.487 | 1.1419 | 2871.487 | 1.279
2872.451 | 2.2207 | 2872.451 | 1.1407 | 2872.451 | 1.2746
2873.416 | 2.2381 | 2873.416 | 1.135 | 2873.416 | 1.2692
2874.38 | 2.2347 | 2874.38 | 1.1252 | 2874.38 | 1.2633
2875.344 | 2.2197 | 2875.344 | 1.1252 | 2875.344 | 1.2642
2876.308 | 2.2126 | 2876.308 | 1.1316 | 2876.308 | 1.2653
2877.272 | 2.2178 | 2877.272 | 1.1295 | 2877.272 | 1.2654
2878.237 | 2.239 | 2878.237 | 1.1273 | 2878.237 | 1.2637
2879.201 | 2.2292 | 2879.201 | 1.1244 | 2879.201 | 1.2562
2880.165 | 2.1973 | 2880.165 | 1.1174 | 2880.165 | 1.2594
2881.129 | 2.2009 | 2881.129 | 1.1195 | 2881.129 | 1.2694
2882.094 | 2.2027 | 2882.094 | 1.1234 | 2882.094 | 1.2679
2883.058 | 2.1931 | 2883.058 | 1.1159 | 2883.058 | 1.258
2884.022 | 2.1972 | 2884.022 | 1.114 | 2884.022 | 1.2575
2884.986 | 2.1967 | 2884.986 | 1.1207 | 2884.986 | 1.2592
2885.951 | 2.1922 | 2885.951 | 1.121 | 2885.951 | 1.2559
2886.915 | 2.1981 | 2886.915 | 1.1137 | 2886.915 | 1.2524
2887.879 | 2.206 | 2887.879 | 1.1039 | 2887.879 | 1.2441
2888.843 | 2.213 | 2888.843 | 1.1022 | 2888.843 | 1.2434
2889.808 | 2.2035 | 2889.808 | 1.103 | 2889.808 | 1.2486
2890.772 | 2.1929 | 2890.772 | 1.0982 | 2890.772 | 1.242
2891.736 | 2.1846 | 2891.736 | 1.0904 | 2891.736 | 1.2422
2892.7 | 2.1879 | 2892.7 | 1.093 | 2892.7 | 1.2446
2893.665 | 2.1873 | 2893.665 | 1.0942 | 2893.665 | 1.238
2894.629 | 2.1805 | 2894.629 | 1.0965 | 2894.629 | 1.2432
2895.593 | 2.1736 | 2895.593 | 1.0967 | 2895.593 | 1.2435
2896.557 | 2.1792 | 2896.557 | 1.0934 | 2896.557 | 1.2406
2897.521 | 2.1844 | 2897.521 | 1.09 | 2897.521 | 1.2354
2898.486 | 2.1699 | 2898.486 | 1.086 | 2898.486 | 1.2355
2899.45 | 2.1696 | 2899.45 | 1.0894 | 2899.45 | 1.2403
2900.414 | 2.181 | 2900.414 | 1.0853 | 2900.414 | 1.2341
2901.378 | 2.1789 | 2901.378 | 1.0766 | 2901.378 | 1.2318
2902.343 | 2.1785 | 2902.343 | 1.0855 | 2902.343 | 1.232
2903.307 | 2.1742 | 2903.307 | 1.091 | 2903.307 | 1.2243
2904.271 | 2.1637 | 2904.271 | 1.0866 | 2904.271 | 1.2236
2905.235 | 2.1603 | 2905.235 | 1.0767 | 2905.235 | 1.2234
2906.199 | 2.161 | 2906.199 | 1.0713 | 2906.199 | 1.2214
2907.164 | 2.1817 | 2907.164 | 1.0652 | 2907.164 | 1.2263
2908.128 | 2.1754 | 2908.128 | 1.0645 | 2908.128 | 1.2245
2909.092 | 2.1681 | 2909.092 | 1.0667 | 2909.092 | 1.2167
2910.056 | 2.1835 | 2910.056 | 1.0699 | 2910.056 | 1.2186
2911.021 | 2.2004 | 2911.021 | 1.074 | 2911.021 | 1.2235
2911.985 | 2.226 | 2911.985 | 1.0753 | 2911.985 | 1.2248
2912.949 | 2.2329 | 2912.949 | 1.0738 | 2912.949 | 1.2201
2913.913 | 2.2094 | 2913.913 | 1.0661 | 2913.913 | 1.2076
2914.878 | 2.1837 | 2914.878 | 1.0629 | 2914.878 | 1.2044
2915.842 | 2.179 | 2915.842 | 1.0605 | 2915.842 | 1.2097
2916.806 | 2.1809 | 2916.806 | 1.0653 | 2916.806 | 1.2213
2917.77 | 2.1839 | 2917.77 | 1.0692 | 2917.77 | 1.223
2918.735 | 2.2028 | 2918.735 | 1.0644 | 2918.735 | 1.2133
2919.699 | 2.1927 | 2919.699 | 1.0684 | 2919.699 | 1.2102
2920.663 | 2.1846 | 2920.663 | 1.0683 | 2920.663 | 1.2066
2921.627 | 2.187 | 2921.627 | 1.0614 | 2921.627 | 1.2006
2922.592 | 2.1778 | 2922.592 | 1.0588 | 2922.592 | 1.2018
2923.556 | 2.1723 | 2923.556 | 1.0591 | 2923.556 | 1.2099
2924.52 | 2.1956 | 2924.52 | 1.057 | 2924.52 | 1.2134
2925.484 | 2.2069 | 2925.484 | 1.053 | 2925.484 | 1.2085
2926.448 | 2.1981 | 2926.448 | 1.0507 | 2926.448 | 1.207
2927.413 | 2.1849 | 2927.413 | 1.0468 | 2927.413 | 1.2059
2928.377 | 2.1803 | 2928.377 | 1.0422 | 2928.377 | 1.2007
2929.341 | 2.1753 | 2929.341 | 1.0446 | 2929.341 | 1.2001
2930.305 | 2.1653 | 2930.305 | 1.047 | 2930.305 | 1.2052
2931.27 | 2.1613 | 2931.27 | 1.044 | 2931.27 | 1.2047
2932.234 | 2.1713 | 2932.234 | 1.0371 | 2932.234 | 1.1998
2933.198 | 2.1826 | 2933.198 | 1.0279 | 2933.198 | 1.1939
2934.162 | 2.1715 | 2934.162 | 1.026 | 2934.162 | 1.1928
2935.126 | 2.1702 | 2935.126 | 1.0262 | 2935.126 | 1.1953
2936.091 | 2.1846 | 2936.091 | 1.0153 | 2936.091 | 1.1901
2937.055 | 2.1795 | 2937.055 | 1.009 | 2937.055 | 1.1822
2938.019 | 2.1809 | 2938.019 | 1.0148 | 2938.019 | 1.1783
2938.983 | 2.1931 | 2938.983 | 1.0188 | 2938.983 | 1.1828
2939.948 | 2.1894 | 2939.948 | 1.012 | 2939.948 | 1.1846
2940.912 | 2.1794 | 2940.912 | 1.009 | 2940.912 | 1.1766
2941.876 | 2.1748 | 2941.876 | 1.0129 | 2941.876 | 1.1735
2942.84 | 2.1703 | 2942.84 | 1.0136 | 2942.84 | 1.1796
2943.805 | 2.166 | 2943.805 | 1.0095 | 2943.805 | 1.1816
2944.769 | 2.17 | 2944.769 | 1.0012 | 2944.769 | 1.1772
2945.733 | 2.1741 | 2945.733 | 0.99319 | 2945.733 | 1.1777
2946.697 | 2.1884 | 2946.697 | 0.9874 | 2946.697 | 1.1789
2947.662 | 2.1985 | 2947.662 | 0.98849 | 2947.662 | 1.1807
2948.626 | 2.1847 | 2948.626 | 0.99273 | 2948.626 | 1.1815
2949.59 | 2.1814 | 2949.59 | 0.99269 | 2949.59 | 1.1756
2950.554 | 2.1891 | 2950.554 | 0.9908 | 2950.554 | 1.1689
2951.519 | 2.1919 | 2951.519 | 0.99449 | 2951.519 | 1.1693
2952.483 | 2.1804 | 2952.483 | 0.9946 | 2952.483 | 1.1697
2953.447 | 2.1652 | 2953.447 | 0.99282 | 2953.447 | 1.1726
2954.411 | 2.1586 | 2954.411 | 0.99051 | 2954.411 | 1.1715
2955.375 | 2.1645 | 2955.375 | 0.98223 | 2955.375 | 1.1693
2956.34 | 2.1702 | 2956.34 | 0.97856 | 2956.34 | 1.1719
2957.304 | 2.1797 | 2957.304 | 0.97705 | 2957.304 | 1.1735
2958.268 | 2.1725 | 2958.268 | 0.97326 | 2958.268 | 1.1756
2959.232 | 2.1522 | 2959.232 | 0.96671 | 2959.232 | 1.1729
2960.197 | 2.146 | 2960.197 | 0.96687 | 2960.197 | 1.1733
2961.161 | 2.1425 | 2961.161 | 0.97217 | 2961.161 | 1.1779
2962.125 | 2.146 | 2962.125 | 0.97094 | 2962.125 | 1.1824
2963.089 | 2.1573 | 2963.089 | 0.96916 | 2963.089 | 1.18
2964.053 | 2.162 | 2964.053 | 0.97006 | 2964.053 | 1.1801
2965.018 | 2.1611 | 2965.018 | 0.96528 | 2965.018 | 1.1844
2965.982 | 2.1599 | 2965.982 | 0.96291 | 2965.982 | 1.1835
2966.946 | 2.1609 | 2966.946 | 0.95793 | 2966.946 | 1.1705
2967.91 | 2.1631 | 2967.91 | 0.9553 | 2967.91 | 1.1674
2968.875 | 2.1777 | 2968.875 | 0.95926 | 2968.875 | 1.179
2969.839 | 2.1768 | 2969.839 | 0.96039 | 2969.839 | 1.1813
2970.803 | 2.1725 | 2970.803 | 0.94578 | 2970.803 | 1.1751
2971.767 | 2.1662 | 2971.767 | 0.93639 | 2971.767 | 1.1763
2972.732 | 2.1742 | 2972.732 | 0.94391 | 2972.732 | 1.1766
2973.696 | 2.1783 | 2973.696 | 0.94263 | 2973.696 | 1.1706
2974.66 | 2.1732 | 2974.66 | 0.94255 | 2974.66 | 1.1695
2975.624 | 2.1734 | 2975.624 | 0.94389 | 2975.624 | 1.1666
2976.589 | 2.1821 | 2976.589 | 0.93973 | 2976.589 | 1.168
2977.553 | 2.1565 | 2977.553 | 0.93081 | 2977.553 | 1.1675
2978.517 | 2.1368 | 2978.517 | 0.92526 | 2978.517 | 1.1656
2979.481 | 2.1412 | 2979.481 | 0.92457 | 2979.481 | 1.1644
2980.446 | 2.156 | 2980.446 | 0.93479 | 2980.446 | 1.1632
2981.41 | 2.1659 | 2981.41 | 0.93905 | 2981.41 | 1.1601
2982.374 | 2.1722 | 2982.374 | 0.93109 | 2982.374 | 1.1548
2983.338 | 2.1696 | 2983.338 | 0.93239 | 2983.338 | 1.1579
2984.302 | 2.1736 | 2984.302 | 0.93096 | 2984.302 | 1.1621
2985.267 | 2.1701 | 2985.267 | 0.92589 | 2985.267 | 1.1532
2986.231 | 2.1574 | 2986.231 | 0.92269 | 2986.231 | 1.1435
2987.195 | 2.1645 | 2987.195 | 0.92596 | 2987.195 | 1.1462
2988.159 | 2.1785 | 2988.159 | 0.9277 | 2988.159 | 1.1577
2989.124 | 2.1661 | 2989.124 | 0.91892 | 2989.124 | 1.1553
2990.088 | 2.1648 | 2990.088 | 0.91869 | 2990.088 | 1.1462
2991.052 | 2.1618 | 2991.052 | 0.9227 | 2991.052 | 1.1427
2992.016 | 2.141 | 2992.016 | 0.91432 | 2992.016 | 1.136
2992.98 | 2.1442 | 2992.98 | 0.91325 | 2992.98 | 1.1375
2993.945 | 2.1484 | 2993.945 | 0.92068 | 2993.945 | 1.1408
2994.909 | 2.1502 | 2994.909 | 0.91522 | 2994.909 | 1.136
2995.873 | 2.1445 | 2995.873 | 0.90967 | 2995.873 | 1.1312
2996.837 | 2.1491 | 2996.837 | 0.91024 | 2996.837 | 1.1305
2997.802 | 2.1579 | 2997.802 | 0.91278 | 2997.802 | 1.1253
2998.766 | 2.1703 | 2998.766 | 0.90702 | 2998.766 | 1.1157
2999.73 | 2.184 | 2999.73 | 0.90564 | 2999.73 | 1.1162
3000.694 | 2.1823 | 3000.694 | 0.90395 | 3000.694 | 1.1202
3001.659 | 2.1956 | 3001.659 | 0.90168 | 3001.659 | 1.1194
3002.623 | 2.1947 | 3002.623 | 0.90078 | 3002.623 | 1.1098
3003.587 | 2.1908 | 3003.587 | 0.89859 | 3003.587 | 1.1016
3004.551 | 2.1897 | 3004.551 | 0.89662 | 3004.551 | 1.0978
3005.516 | 2.1864 | 3005.516 | 0.89302 | 3005.516 | 1.1002
3006.48 | 2.173 | 3006.48 | 0.88961 | 3006.48 | 1.0942
3007.444 | 2.1651 | 3007.444 | 0.89074 | 3007.444 | 1.093
3008.408 | 2.1789 | 3008.408 | 0.8913 | 3008.408 | 1.0916
3009.373 | 2.1687 | 3009.373 | 0.8868 | 3009.373 | 1.0796
3010.337 | 2.1625 | 3010.337 | 0.8899 | 3010.337 | 1.0745
3011.301 | 2.1705 | 3011.301 | 0.88916 | 3011.301 | 1.0687
3012.265 | 2.1611 | 3012.265 | 0.89225 | 3012.265 | 1.0671
3013.229 | 2.1531 | 3013.229 | 0.89444 | 3013.229 | 1.0607
3014.194 | 2.1621 | 3014.194 | 0.88822 | 3014.194 | 1.0522
3015.158 | 2.1494 | 3015.158 | 0.8848 | 3015.158 | 1.0535
3016.122 | 2.1433 | 3016.122 | 0.88138 | 3016.122 | 1.0503
3017.086 | 2.1719 | 3017.086 | 0.87562 | 3017.086 | 1.0425
3018.051 | 2.1719 | 3018.051 | 0.87577 | 3018.051 | 1.0418
3019.015 | 2.151 | 3019.015 | 0.87625 | 3019.015 | 1.0371
3019.979 | 2.1552 | 3019.979 | 0.87168 | 3019.979 | 1.0335
3020.943 | 2.1568 | 3020.943 | 0.86841 | 3020.943 | 1.0404
3021.907 | 2.1507 | 3021.907 | 0.86992 | 3021.907 | 1.0408
3022.872 | 2.1557 | 3022.872 | 0.87092 | 3022.872 | 1.0317
3023.836 | 2.1604 | 3023.836 | 0.87257 | 3023.836 | 1.0254
3024.8 | 2.1367 | 3024.8 | 0.87573 | 3024.8 | 1.0225
3025.764 | 2.1369 | 3025.764 | 0.87141 | 3025.764 | 1.0195
3026.729 | 2.1717 | 3026.729 | 0.8646 | 3026.729 | 1.0188
3027.693 | 2.1781 | 3027.693 | 0.86173 | 3027.693 | 1.0163
3028.657 | 2.1579 | 3028.657 | 0.86028 | 3028.657 | 1.0103
3029.621 | 2.1604 | 3029.621 | 0.86352 | 3029.621 | 1.0105
3030.586 | 2.1865 | 3030.586 | 0.8607 | 3030.586 | 1.0099
3031.55 | 2.1765 | 3031.55 | 0.85768 | 3031.55 | 1.0045
3032.514 | 2.1628 | 3032.514 | 0.85883 | 3032.514 | 0.99765
3033.478 | 2.1617 | 3033.478 | 0.86231 | 3033.478 | 0.99256
3034.443 | 2.164 | 3034.443 | 0.86359 | 3034.443 | 0.98764
3035.407 | 2.1792 | 3035.407 | 0.86112 | 3035.407 | 0.98797
3036.371 | 2.1775 | 3036.371 | 0.85703 | 3036.371 | 0.99158
3037.335 | 2.1697 | 3037.335 | 0.85427 | 3037.335 | 0.98766
3038.3 | 2.1672 | 3038.3 | 0.8519 | 3038.3 | 0.9789
3039.264 | 2.1683 | 3039.264 | 0.84833 | 3039.264 | 0.97655
3040.228 | 2.1644 | 3040.228 | 0.84983 | 3040.228 | 0.97801
3041.192 | 2.1775 | 3041.192 | 0.85226 | 3041.192 | 0.9741
3042.156 | 2.189 | 3042.156 | 0.85026 | 3042.156 | 0.97251
3043.121 | 2.1891 | 3043.121 | 0.84692 | 3043.121 | 0.97499
3044.085 | 2.1823 | 3044.085 | 0.84669 | 3044.085 | 0.97227
3045.049 | 2.1631 | 3045.049 | 0.84722 | 3045.049 | 0.96228
3046.013 | 2.1617 | 3046.013 | 0.84745 | 3046.013 | 0.95736
3046.978 | 2.1689 | 3046.978 | 0.84136 | 3046.978 | 0.95786
3047.942 | 2.164 | 3047.942 | 0.83496 | 3047.942 | 0.96399
3048.906 | 2.1683 | 3048.906 | 0.83628 | 3048.906 | 0.95986
3049.87 | 2.1689 | 3049.87 | 0.8392 | 3049.87 | 0.95047
3050.834 | 2.1486 | 3050.834 | 0.8397 | 3050.834 | 0.947
3051.799 | 2.1584 | 3051.799 | 0.83626 | 3051.799 | 0.94816
3052.763 | 2.1731 | 3052.763 | 0.83762 | 3052.763 | 0.95027
3053.727 | 2.1608 | 3053.727 | 0.83771 | 3053.727 | 0.95093
3054.691 | 2.133 | 3054.691 | 0.8322 | 3054.691 | 0.94609
3055.656 | 2.1393 | 3055.656 | 0.82757 | 3055.656 | 0.94024
3056.62 | 2.1565 | 3056.62 | 0.82788 | 3056.62 | 0.93877
3057.584 | 2.1567 | 3057.584 | 0.82796 | 3057.584 | 0.93641
3058.548 | 2.1673 | 3058.548 | 0.82587 | 3058.548 | 0.93176
3059.513 | 2.1632 | 3059.513 | 0.82951 | 3059.513 | 0.93019
3060.477 | 2.1579 | 3060.477 | 0.83284 | 3060.477 | 0.93249
3061.441 | 2.1681 | 3061.441 | 0.82928 | 3061.441 | 0.93749
3062.405 | 2.1727 | 3062.405 | 0.82534 | 3062.405 | 0.93363
3063.37 | 2.1746 | 3063.37 | 0.82314 | 3063.37 | 0.92428
3064.334 | 2.1673 | 3064.334 | 0.82466 | 3064.334 | 0.923
3065.298 | 2.1569 | 3065.298 | 0.82512 | 3065.298 | 0.92299
3066.262 | 2.1389 | 3066.262 | 0.82645 | 3066.262 | 0.92438
3067.227 | 2.1357 | 3067.227 | 0.8271 | 3067.227 | 0.92679
3068.191 | 2.1556 | 3068.191 | 0.8232 | 3068.191 | 0.92022
3069.155 | 2.1638 | 3069.155 | 0.81577 | 3069.155 | 0.91412
3070.119 | 2.1671 | 3070.119 | 0.81396 | 3070.119 | 0.91903
3071.083 | 2.1793 | 3071.083 | 0.81726 | 3071.083 | 0.92184
3072.048 | 2.187 | 3072.048 | 0.81242 | 3072.048 | 0.91594
3073.012 | 2.1879 | 3073.012 | 0.81486 | 3073.012 | 0.91394
3073.976 | 2.1803 | 3073.976 | 0.81512 | 3073.976 | 0.91095
3074.94 | 2.181 | 3074.94 | 0.81178 | 3074.94 | 0.91217
3075.905 | 2.1733 | 3075.905 | 0.81156 | 3075.905 | 0.9167
3076.869 | 2.1578 | 3076.869 | 0.80821 | 3076.869 | 0.91619
3077.833 | 2.1465 | 3077.833 | 0.80178 | 3077.833 | 0.91344
3078.797 | 2.1663 | 3078.797 | 0.79622 | 3078.797 | 0.9058
3079.761 | 2.1916 | 3079.761 | 0.79586 | 3079.761 | 0.90081
3080.726 | 2.176 | 3080.726 | 0.80065 | 3080.726 | 0.90016
3081.69 | 2.149 | 3081.69 | 0.79771 | 3081.69 | 0.89855
3082.654 | 2.1619 | 3082.654 | 0.79505 | 3082.654 | 0.90145
3083.618 | 2.1776 | 3083.618 | 0.80175 | 3083.618 | 0.90431
3084.583 | 2.1578 | 3084.583 | 0.80084 | 3084.583 | 0.89901
3085.547 | 2.1529 | 3085.547 | 0.79663 | 3085.547 | 0.899
3086.511 | 2.1685 | 3086.511 | 0.79492 | 3086.511 | 0.89794
3087.475 | 2.1723 | 3087.475 | 0.79195 | 3087.475 | 0.89292
3088.44 | 2.1663 | 3088.44 | 0.79342 | 3088.44 | 0.8925
3089.404 | 2.1599 | 3089.404 | 0.79071 | 3089.404 | 0.89395
3090.368 | 2.1496 | 3090.368 | 0.78396 | 3090.368 | 0.88912
3091.332 | 2.1563 | 3091.332 | 0.77974 | 3091.332 | 0.8836
3092.297 | 2.1696 | 3092.297 | 0.78402 | 3092.297 | 0.88797
3093.261 | 2.1629 | 3093.261 | 0.78636 | 3093.261 | 0.89126
3094.225 | 2.1613 | 3094.225 | 0.78768 | 3094.225 | 0.89418
3095.189 | 2.1835 | 3095.189 | 0.78411 | 3095.189 | 0.8978
3096.154 | 2.1965 | 3096.154 | 0.77593 | 3096.154 | 0.89286
3097.118 | 2.199 | 3097.118 | 0.76881 | 3097.118 | 0.88799
3098.082 | 2.1943 | 3098.082 | 0.7702 | 3098.082 | 0.8902
3099.046 | 2.1762 | 3099.046 | 0.77159 | 3099.046 | 0.89032
3100.01 | 2.1664 | 3100.01 | 0.77279 | 3100.01 | 0.88426
3100.975 | 2.1756 | 3100.975 | 0.77486 | 3100.975 | 0.87703
3101.939 | 2.1774 | 3101.939 | 0.78128 | 3101.939 | 0.87782
3102.903 | 2.1573 | 3102.903 | 0.78115 | 3102.903 | 0.88591
3103.867 | 2.1498 | 3103.867 | 0.77396 | 3103.867 | 0.88375
3104.832 | 2.1706 | 3104.832 | 0.77501 | 3104.832 | 0.87912
3105.796 | 2.1759 | 3105.796 | 0.77583 | 3105.796 | 0.882
3106.76 | 2.1633 | 3106.76 | 0.77309 | 3106.76 | 0.88087
3107.724 | 2.1711 | 3107.724 | 0.77136 | 3107.724 | 0.88398
3108.688 | 2.1815 | 3108.688 | 0.77081 | 3108.688 | 0.88901
3109.653 | 2.1805 | 3109.653 | 0.77285 | 3109.653 | 0.88683
3110.617 | 2.1789 | 3110.617 | 0.77316 | 3110.617 | 0.87915
3111.581 | 2.1838 | 3111.581 | 0.77484 | 3111.581 | 0.87835
3112.545 | 2.186 | 3112.545 | 0.77263 | 3112.545 | 0.87586
3113.51 | 2.1706 | 3113.51 | 0.76618 | 3113.51 | 0.8776
3114.474 | 2.1658 | 3114.474 | 0.76059 | 3114.474 | 0.88557
3115.438 | 2.1721 | 3115.438 | 0.75894 | 3115.438 | 0.88263
3116.402 | 2.1706 | 3116.402 | 0.76182 | 3116.402 | 0.8714
3117.367 | 2.1569 | 3117.367 | 0.7676 | 3117.367 | 0.87408
3118.331 | 2.1611 | 3118.331 | 0.77583 | 3118.331 | 0.87882
3119.295 | 2.1696 | 3119.295 | 0.77085 | 3119.295 | 0.87234
3120.259 | 2.1644 | 3120.259 | 0.76281 | 3120.259 | 0.87254
3121.224 | 2.1648 | 3121.224 | 0.7609 | 3121.224 | 0.87581
3122.188 | 2.1732 | 3122.188 | 0.7628 | 3122.188 | 0.87815
3123.152 | 2.1836 | 3123.152 | 0.75926 | 3123.152 | 0.87177
3124.116 | 2.1945 | 3124.116 | 0.75321 | 3124.116 | 0.86528
3125.081 | 2.194 | 3125.081 | 0.75169 | 3125.081 | 0.86552
3126.045 | 2.1891 | 3126.045 | 0.7518 | 3126.045 | 0.8651
3127.009 | 2.1987 | 3127.009 | 0.75643 | 3127.009 | 0.86619
3127.973 | 2.1938 | 3127.973 | 0.75754 | 3127.973 | 0.86737
3128.938 | 2.1891 | 3128.938 | 0.75546 | 3128.938 | 0.86336
3129.902 | 2.185 | 3129.902 | 0.75098 | 3129.902 | 0.85631
3130.866 | 2.1727 | 3130.866 | 0.75306 | 3130.866 | 0.85592
3131.83 | 2.1659 | 3131.83 | 0.75665 | 3131.83 | 0.8621
3132.794 | 2.1686 | 3132.794 | 0.75488 | 3132.794 | 0.86197
3133.759 | 2.1832 | 3133.759 | 0.75486 | 3133.759 | 0.85957
3134.723 | 2.2076 | 3134.723 | 0.75358 | 3134.723 | 0.86338
3135.687 | 2.2066 | 3135.687 | 0.74682 | 3135.687 | 0.86459
3136.651 | 2.1757 | 3136.651 | 0.74787 | 3136.651 | 0.86185
3137.615 | 2.177 | 3137.615 | 0.74985 | 3137.615 | 0.8594
3138.58 | 2.1955 | 3138.58 | 0.74764 | 3138.58 | 0.85748
3139.544 | 2.1861 | 3139.544 | 0.74473 | 3139.544 | 0.86114
3140.508 | 2.1598 | 3140.508 | 0.74681 | 3140.508 | 0.86683
3141.472 | 2.1636 | 3141.472 | 0.74923 | 3141.472 | 0.86594
3142.437 | 2.172 | 3142.437 | 0.74838 | 3142.437 | 0.85255
3143.401 | 2.1659 | 3143.401 | 0.74474 | 3143.401 | 0.84755
3144.365 | 2.1654 | 3144.365 | 0.74164 | 3144.365 | 0.8562
3145.329 | 2.1775 | 3145.329 | 0.74184 | 3145.329 | 0.85753
3146.294 | 2.1808 | 3146.294 | 0.74395 | 3146.294 | 0.85386
3147.258 | 2.1869 | 3147.258 | 0.74695 | 3147.258 | 0.85485
3148.222 | 2.1768 | 3148.222 | 0.74036 | 3148.222 | 0.85723
3149.186 | 2.1595 | 3149.186 | 0.73628 | 3149.186 | 0.85522
3150.151 | 2.1726 | 3150.151 | 0.74066 | 3150.151 | 0.8556
3151.115 | 2.1808 | 3151.115 | 0.7451 | 3151.115 | 0.8599
3152.079 | 2.1872 | 3152.079 | 0.74608 | 3152.079 | 0.85325
3153.043 | 2.1871 | 3153.043 | 0.74146 | 3153.043 | 0.84358
3154.008 | 2.1775 | 3154.008 | 0.73841 | 3154.008 | 0.84466
3154.972 | 2.1725 | 3154.972 | 0.73877 | 3154.972 | 0.84136
3155.936 | 2.1812 | 3155.936 | 0.73905 | 3155.936 | 0.84048
3156.9 | 2.181 | 3156.9 | 0.73595 | 3156.9 | 0.84065
3157.865 | 2.1814 | 3157.865 | 0.7395 | 3157.865 | 0.83789
3158.829 | 2.1789 | 3158.829 | 0.74435 | 3158.829 | 0.83379
3159.793 | 2.1765 | 3159.793 | 0.74192 | 3159.793 | 0.83549
3160.757 | 2.1808 | 3160.757 | 0.74107 | 3160.757 | 0.84126
3161.721 | 2.1926 | 3161.721 | 0.73945 | 3161.721 | 0.84097
3162.686 | 2.2073 | 3162.686 | 0.73751 | 3162.686 | 0.83836
3163.65 | 2.2022 | 3163.65 | 0.73925 | 3163.65 | 0.83754
3164.614 | 2.1992 | 3164.614 | 0.73656 | 3164.614 | 0.83175
3165.578 | 2.1939 | 3165.578 | 0.73552 | 3165.578 | 0.83468
3166.542 | 2.1909 | 3166.542 | 0.73734 | 3166.542 | 0.83918
3167.507 | 2.1995 | 3167.507 | 0.73763 | 3167.507 | 0.84312
3168.471 | 2.2082 | 3168.471 | 0.73782 | 3168.471 | 0.84378
3169.435 | 2.216 | 3169.435 | 0.73629 | 3169.435 | 0.83889
3170.399 | 2.2108 | 3170.399 | 0.72933 | 3170.399 | 0.83712
3171.364 | 2.1976 | 3171.364 | 0.72727 | 3171.364 | 0.83256
3172.328 | 2.1726 | 3172.328 | 0.73157 | 3172.328 | 0.82719
3173.292 | 2.1693 | 3173.292 | 0.73542 | 3173.292 | 0.83427
3174.256 | 2.1882 | 3174.256 | 0.73499 | 3174.256 | 0.83619
3175.221 | 2.207 | 3175.221 | 0.73662 | 3175.221 | 0.83613
3176.185 | 2.1981 | 3176.185 | 0.73538 | 3176.185 | 0.83643
3177.149 | 2.1685 | 3177.149 | 0.7339 | 3177.149 | 0.83655
3178.113 | 2.1702 | 3178.113 | 0.73306 | 3178.113 | 0.83571
3179.078 | 2.184 | 3179.078 | 0.7307 | 3179.078 | 0.83455
3180.042 | 2.1866 | 3180.042 | 0.73057 | 3180.042 | 0.83423
3181.006 | 2.1914 | 3181.006 | 0.73202 | 3181.006 | 0.83091
3181.97 | 2.1806 | 3181.97 | 0.72927 | 3181.97 | 0.83265
3182.935 | 2.1731 | 3182.935 | 0.72829 | 3182.935 | 0.83628
3183.899 | 2.1865 | 3183.899 | 0.72845 | 3183.899 | 0.83775
3184.863 | 2.2071 | 3184.863 | 0.731 | 3184.863 | 0.83717
3185.827 | 2.205 | 3185.827 | 0.72885 | 3185.827 | 0.83237
3186.792 | 2.1961 | 3186.792 | 0.7278 | 3186.792 | 0.83367
3187.756 | 2.1824 | 3187.756 | 0.72548 | 3187.756 | 0.83522
3188.72 | 2.1829 | 3188.72 | 0.72699 | 3188.72 | 0.83454
3189.684 | 2.1948 | 3189.684 | 0.73225 | 3189.684 | 0.83519
3190.648 | 2.1959 | 3190.648 | 0.73751 | 3190.648 | 0.83929
3191.613 | 2.2014 | 3191.613 | 0.73598 | 3191.613 | 0.8461
3192.577 | 2.2 | 3192.577 | 0.73427 | 3192.577 | 0.84148
3193.541 | 2.2046 | 3193.541 | 0.73802 | 3193.541 | 0.83698
3194.505 | 2.2071 | 3194.505 | 0.73949 | 3194.505 | 0.84049
3195.469 | 2.2063 | 3195.469 | 0.73585 | 3195.469 | 0.83819
3196.434 | 2.2165 | 3196.434 | 0.7314 | 3196.434 | 0.83473
3197.398 | 2.2146 | 3197.398 | 0.73257 | 3197.398 | 0.8377
3198.362 | 2.1965 | 3198.362 | 0.73577 | 3198.362 | 0.83659
3199.326 | 2.1979 | 3199.326 | 0.73766 | 3199.326 | 0.83723
3200.291 | 2.2053 | 3200.291 | 0.7407 | 3200.291 | 0.84429
3201.255 | 2.212 | 3201.255 | 0.74336 | 3201.255 | 0.84116
3202.219 | 2.2123 | 3202.219 | 0.74745 | 3202.219 | 0.84323
3203.183 | 2.1974 | 3203.183 | 0.74659 | 3203.183 | 0.84828
3204.148 | 2.2006 | 3204.148 | 0.74199 | 3204.148 | 0.84621
3205.112 | 2.2168 | 3205.112 | 0.74298 | 3205.112 | 0.84219
3206.076 | 2.2248 | 3206.076 | 0.74681 | 3206.076 | 0.84347
3207.04 | 2.2214 | 3207.04 | 0.74469 | 3207.04 | 0.84594
3208.005 | 2.2129 | 3208.005 | 0.74355 | 3208.005 | 0.84839
3208.969 | 2.2157 | 3208.969 | 0.74488 | 3208.969 | 0.85355
3209.933 | 2.22 | 3209.933 | 0.75184 | 3209.933 | 0.85235
3210.897 | 2.2202 | 3210.897 | 0.75861 | 3210.897 | 0.85139
3211.862 | 2.2173 | 3211.862 | 0.75694 | 3211.862 | 0.85271
3212.826 | 2.2139 | 3212.826 | 0.75098 | 3212.826 | 0.84982
3213.79 | 2.2191 | 3213.79 | 0.75396 | 3213.79 | 0.84743
3214.754 | 2.2174 | 3214.754 | 0.76106 | 3214.754 | 0.85055
3215.719 | 2.2138 | 3215.719 | 0.76355 | 3215.719 | 0.85432
3216.683 | 2.2102 | 3216.683 | 0.76591 | 3216.683 | 0.85561
3217.647 | 2.2184 | 3217.647 | 0.76606 | 3217.647 | 0.85617
3218.611 | 2.2139 | 3218.611 | 0.76344 | 3218.611 | 0.85972
3219.575 | 2.1951 | 3219.575 | 0.75842 | 3219.575 | 0.86072
3220.54 | 2.2068 | 3220.54 | 0.76058 | 3220.54 | 0.8606
3221.504 | 2.221 | 3221.504 | 0.76575 | 3221.504 | 0.85705
3222.468 | 2.2182 | 3222.468 | 0.7688 | 3222.468 | 0.8581
3223.432 | 2.2158 | 3223.432 | 0.76878 | 3223.432 | 0.86076
3224.396 | 2.231 | 3224.396 | 0.7606 | 3224.396 | 0.85886
3225.361 | 2.2482 | 3225.361 | 0.75592 | 3225.361 | 0.85765
3226.325 | 2.2262 | 3226.325 | 0.75815 | 3226.325 | 0.85663
3227.289 | 2.2168 | 3227.289 | 0.76073 | 3227.289 | 0.85505
3228.253 | 2.2266 | 3228.253 | 0.76487 | 3228.253 | 0.85501
3229.218 | 2.2427 | 3229.218 | 0.75878 | 3229.218 | 0.85794
3230.182 | 2.2263 | 3230.182 | 0.75686 | 3230.182 | 0.85978
3231.146 | 2.2015 | 3231.146 | 0.76058 | 3231.146 | 0.86365
3232.11 | 2.2094 | 3232.11 | 0.75984 | 3232.11 | 0.8604
3233.075 | 2.2185 | 3233.075 | 0.75874 | 3233.075 | 0.8606
3234.039 | 2.2378 | 3234.039 | 0.75678 | 3234.039 | 0.86305
3235.003 | 2.2371 | 3235.003 | 0.75027 | 3235.003 | 0.85934
3235.967 | 2.2336 | 3235.967 | 0.74719 | 3235.967 | 0.85323
3236.932 | 2.229 | 3236.932 | 0.74946 | 3236.932 | 0.85407
3237.896 | 2.2217 | 3237.896 | 0.74726 | 3237.896 | 0.858
3238.86 | 2.2247 | 3238.86 | 0.74412 | 3238.86 | 0.85513
3239.824 | 2.225 | 3239.824 | 0.74796 | 3239.824 | 0.85652
3240.789 | 2.234 | 3240.789 | 0.75026 | 3240.789 | 0.85804
3241.753 | 2.241 | 3241.753 | 0.74631 | 3241.753 | 0.85553
3242.717 | 2.2317 | 3242.717 | 0.74021 | 3242.717 | 0.84811
3243.681 | 2.2336 | 3243.681 | 0.73787 | 3243.681 | 0.84516
3244.646 | 2.236 | 3244.646 | 0.73721 | 3244.646 | 0.85163
3245.61 | 2.2256 | 3245.61 | 0.73676 | 3245.61 | 0.85753
3246.574 | 2.2256 | 3246.574 | 0.73211 | 3246.574 | 0.85381
3247.538 | 2.2229 | 3247.538 | 0.73203 | 3247.538 | 0.85065
3248.502 | 2.2094 | 3248.502 | 0.7323 | 3248.502 | 0.84354
3249.467 | 2.2212 | 3249.467 | 0.72969 | 3249.467 | 0.83434
3250.431 | 2.2312 | 3250.431 | 0.73132 | 3250.431 | 0.83834
3251.395 | 2.2354 | 3251.395 | 0.73089 | 3251.395 | 0.84603
3252.359 | 2.2431 | 3252.359 | 0.727 | 3252.359 | 0.85142
3253.323 | 2.2491 | 3253.323 | 0.72568 | 3253.323 | 0.84859
3254.288 | 2.2469 | 3254.288 | 0.72714 | 3254.288 | 0.84651
3255.252 | 2.2342 | 3255.252 | 0.72311 | 3255.252 | 0.84356
3256.216 | 2.2144 | 3256.216 | 0.72033 | 3256.216 | 0.84184
3257.18 | 2.2055 | 3257.18 | 0.72293 | 3257.18 | 0.84338
3258.145 | 2.2171 | 3258.145 | 0.72021 | 3258.145 | 0.83775
3259.109 | 2.2261 | 3259.109 | 0.71661 | 3259.109 | 0.84064
3260.073 | 2.2363 | 3260.073 | 0.71698 | 3260.073 | 0.84598
3261.037 | 2.2662 | 3261.037 | 0.71949 | 3261.037 | 0.84515
3262.002 | 2.2739 | 3262.002 | 0.71773 | 3262.002 | 0.84603
3262.966 | 2.2717 | 3262.966 | 0.71347 | 3262.966 | 0.84368
3263.93 | 2.2626 | 3263.93 | 0.70448 | 3263.93 | 0.83974
3264.894 | 2.255 | 3264.894 | 0.70465 | 3264.894 | 0.84429
3265.859 | 2.233 | 3265.859 | 0.70887 | 3265.859 | 0.84513
3266.823 | 2.2228 | 3266.823 | 0.70606 | 3266.823 | 0.8482
3267.787 | 2.2464 | 3267.787 | 0.70396 | 3267.787 | 0.85384
3268.751 | 2.256 | 3268.751 | 0.70476 | 3268.751 | 0.85444
3269.716 | 2.2379 | 3269.716 | 0.70441 | 3269.716 | 0.85233
3270.68 | 2.2284 | 3270.68 | 0.70564 | 3270.68 | 0.85054
3271.644 | 2.246 | 3271.644 | 0.70638 | 3271.644 | 0.84887
3272.608 | 2.2697 | 3272.608 | 0.7058 | 3272.608 | 0.84894
3273.573 | 2.2582 | 3273.573 | 0.70674 | 3273.573 | 0.84805
3274.537 | 2.2387 | 3274.537 | 0.70581 | 3274.537 | 0.85056
3275.501 | 2.2545 | 3275.501 | 0.70157 | 3275.501 | 0.85533
3276.465 | 2.2689 | 3276.465 | 0.69664 | 3276.465 | 0.8631
3277.429 | 2.256 | 3277.429 | 0.69519 | 3277.429 | 0.86801
3278.394 | 2.2573 | 3278.394 | 0.69786 | 3278.394 | 0.87161
3279.358 | 2.2731 | 3279.358 | 0.69439 | 3279.358 | 0.87225
3280.322 | 2.2619 | 3280.322 | 0.69034 | 3280.322 | 0.8745
3281.286 | 2.246 | 3281.286 | 0.68752 | 3281.286 | 0.88048
3282.25 | 2.2531 | 3282.25 | 0.69421 | 3282.25 | 0.88532
3283.215 | 2.2654 | 3283.215 | 0.69859 | 3283.215 | 0.89013
3284.179 | 2.2774 | 3284.179 | 0.6935 | 3284.179 | 0.89557
3285.143 | 2.2696 | 3285.143 | 0.69617 | 3285.143 | 0.90414
3286.107 | 2.2755 | 3286.107 | 0.69813 | 3286.107 | 0.90604
3287.072 | 2.2853 | 3287.072 | 0.69158 | 3287.072 | 0.9072
3288.036 | 2.284 | 3288.036 | 0.68904 | 3288.036 | 0.9186
3289 | 2.2778 | 3289 | 0.6907 | 3289 | 0.92733
3289.964 | 2.2709 | 3289.964 | 0.68894 | 3289.964 | 0.92754
3290.929 | 2.291 | 3290.929 | 0.68646 | 3290.929 | 0.93179
3291.893 | 2.2987 | 3291.893 | 0.68723 | 3291.893 | 0.93892
3292.857 | 2.3005 | 3292.857 | 0.69318 | 3292.857 | 0.94897
3293.821 | 2.3087 | 3293.821 | 0.69158 | 3293.821 | 0.95359
3294.786 | 2.3044 | 3294.786 | 0.68537 | 3294.786 | 0.95333
3295.75 | 2.3031 | 3295.75 | 0.68359 | 3295.75 | 0.95585
3296.714 | 2.2954 | 3296.714 | 0.68265 | 3296.714 | 0.95659
3297.678 | 2.3063 | 3297.678 | 0.67891 | 3297.678 | 0.95853
3298.643 | 2.3244 | 3298.643 | 0.6811 | 3298.643 | 0.96118
3299.607 | 2.3211 | 3299.607 | 0.68584 | 3299.607 | 0.96738
3300.571 | 2.3126 | 3300.571 | 0.68589 | 3300.571 | 0.97149
3301.535 | 2.2934 | 3301.535 | 0.68385 | 3301.535 | 0.96856
3302.5 | 2.2919 | 3302.5 | 0.67895 | 3302.5 | 0.96461
3303.464 | 2.2981 | 3303.464 | 0.68228 | 3303.464 | 0.96018
3304.428 | 2.298 | 3304.428 | 0.68622 | 3304.428 | 0.95578
3305.392 | 2.2883 | 3305.392 | 0.6872 | 3305.392 | 0.95225
3306.356 | 2.2867 | 3306.356 | 0.68616 | 3306.356 | 0.95323
3307.321 | 2.2933 | 3307.321 | 0.68132 | 3307.321 | 0.94546
3308.285 | 2.2832 | 3308.285 | 0.67779 | 3308.285 | 0.93921
3309.249 | 2.2815 | 3309.249 | 0.67703 | 3309.249 | 0.94064
3310.213 | 2.2986 | 3310.213 | 0.67949 | 3310.213 | 0.9334
3311.177 | 2.3025 | 3311.177 | 0.6812 | 3311.177 | 0.92642
3312.142 | 2.3078 | 3312.142 | 0.68176 | 3312.142 | 0.92433
3313.106 | 2.2979 | 3313.106 | 0.68011 | 3313.106 | 0.9182
3314.07 | 2.273 | 3314.07 | 0.67196 | 3314.07 | 0.91341
3315.034 | 2.2552 | 3315.034 | 0.6683 | 3315.034 | 0.91175
3315.999 | 2.2596 | 3315.999 | 0.67256 | 3315.999 | 0.91199
3316.963 | 2.2665 | 3316.963 | 0.67198 | 3316.963 | 0.90924
3317.927 | 2.2563 | 3317.927 | 0.6681 | 3317.927 | 0.90603
3318.891 | 2.255 | 3318.891 | 0.66572 | 3318.891 | 0.90041
3319.856 | 2.271 | 3319.856 | 0.66958 | 3319.856 | 0.89499
3320.82 | 2.2914 | 3320.82 | 0.66936 | 3320.82 | 0.89094
3321.784 | 2.3035 | 3321.784 | 0.66881 | 3321.784 | 0.89086
3322.748 | 2.3113 | 3322.748 | 0.67133 | 3322.748 | 0.89329
3323.713 | 2.3013 | 3323.713 | 0.67072 | 3323.713 | 0.89231
3324.677 | 2.2765 | 3324.677 | 0.66558 | 3324.677 | 0.88295
3325.641 | 2.2981 | 3325.641 | 0.66461 | 3325.641 | 0.87684
3326.605 | 2.3034 | 3326.605 | 0.66256 | 3326.605 | 0.87905
3327.57 | 2.2799 | 3327.57 | 0.66238 | 3327.57 | 0.88228
3328.534 | 2.2766 | 3328.534 | 0.66618 | 3328.534 | 0.87975
3329.498 | 2.2846 | 3329.498 | 0.66999 | 3329.498 | 0.87638
3330.462 | 2.2919 | 3330.462 | 0.67601 | 3330.462 | 0.87212
3331.427 | 2.2859 | 3331.427 | 0.6712 | 3331.427 | 0.86641
3332.391 | 2.2623 | 3332.391 | 0.66496 | 3332.391 | 0.86052
3333.355 | 2.2551 | 3333.355 | 0.66213 | 3333.355 | 0.85567
3334.319 | 2.2637 | 3334.319 | 0.65923 | 3334.319 | 0.85528
3335.283 | 2.2656 | 3335.283 | 0.65691 | 3335.283 | 0.85022
3336.248 | 2.2637 | 3336.248 | 0.65969 | 3336.248 | 0.84464
3337.212 | 2.2867 | 3337.212 | 0.66223 | 3337.212 | 0.84948
3338.176 | 2.2799 | 3338.176 | 0.66198 | 3338.176 | 0.855
3339.14 | 2.2673 | 3339.14 | 0.66096 | 3339.14 | 0.85307
3340.104 | 2.2609 | 3340.104 | 0.66598 | 3340.104 | 0.85374
3341.069 | 2.2612 | 3341.069 | 0.67186 | 3341.069 | 0.85351
3342.033 | 2.2677 | 3342.033 | 0.67454 | 3342.033 | 0.85233
3342.997 | 2.2651 | 3342.997 | 0.67741 | 3342.997 | 0.85222
3343.961 | 2.2829 | 3343.961 | 0.67811 | 3343.961 | 0.85054
3344.926 | 2.2818 | 3344.926 | 0.67651 | 3344.926 | 0.85073
3345.89 | 2.2706 | 3345.89 | 0.68259 | 3345.89 | 0.85582
3346.854 | 2.285 | 3346.854 | 0.69098 | 3346.854 | 0.8562
3347.818 | 2.2962 | 3347.818 | 0.68997 | 3347.818 | 0.85088
3348.783 | 2.2935 | 3348.783 | 0.68703 | 3348.783 | 0.8445
3349.747 | 2.2941 | 3349.747 | 0.68903 | 3349.747 | 0.84092
3350.711 | 2.2943 | 3350.711 | 0.69164 | 3350.711 | 0.84829
3351.675 | 2.2821 | 3351.675 | 0.69271 | 3351.675 | 0.84782
3352.64 | 2.2878 | 3352.64 | 0.69178 | 3352.64 | 0.84193
3353.604 | 2.2975 | 3353.604 | 0.68743 | 3353.604 | 0.84144
3354.568 | 2.2939 | 3354.568 | 0.68253 | 3354.568 | 0.84444
3355.532 | 2.2943 | 3355.532 | 0.683 | 3355.532 | 0.84545
3356.497 | 2.2871 | 3356.497 | 0.68881 | 3356.497 | 0.85176
3357.461 | 2.2912 | 3357.461 | 0.68993 | 3357.461 | 0.8527
3358.425 | 2.3086 | 3358.425 | 0.68965 | 3358.425 | 0.85084
3359.389 | 2.2941 | 3359.389 | 0.68844 | 3359.389 | 0.85367
3360.354 | 2.2773 | 3360.354 | 0.68354 | 3360.354 | 0.85948
3361.318 | 2.2787 | 3361.318 | 0.68014 | 3361.318 | 0.86111
3362.282 | 2.2927 | 3362.282 | 0.68257 | 3362.282 | 0.86472
3363.246 | 2.3136 | 3363.246 | 0.69005 | 3363.246 | 0.87546
3364.21 | 2.3061 | 3364.21 | 0.69014 | 3364.21 | 0.88206
3365.175 | 2.28 | 3365.175 | 0.68628 | 3365.175 | 0.8831
3366.139 | 2.2957 | 3366.139 | 0.68497 | 3366.139 | 0.88636
3367.103 | 2.303 | 3367.103 | 0.68209 | 3367.103 | 0.88756
3368.067 | 2.2962 | 3368.067 | 0.68654 | 3368.067 | 0.89054
3369.031 | 2.2894 | 3369.031 | 0.69474 | 3369.031 | 0.90361
3369.996 | 2.2676 | 3369.996 | 0.69853 | 3369.996 | 0.91651
3370.96 | 2.2714 | 3370.96 | 0.69949 | 3370.96 | 0.92698
3371.924 | 2.2974 | 3371.924 | 0.7015 | 3371.924 | 0.93252
3372.888 | 2.2953 | 3372.888 | 0.70439 | 3372.888 | 0.94089
3373.853 | 2.2994 | 3373.853 | 0.70649 | 3373.853 | 0.9537
3374.817 | 2.3198 | 3374.817 | 0.70884 | 3374.817 | 0.96191
3375.781 | 2.3113 | 3375.781 | 0.71341 | 3375.781 | 0.95817
3376.745 | 2.2975 | 3376.745 | 0.71361 | 3376.745 | 0.96186
3377.71 | 2.2894 | 3377.71 | 0.71483 | 3377.71 | 0.96605
3378.674 | 2.291 | 3378.674 | 0.71544 | 3378.674 | 0.95735
3379.638 | 2.302 | 3379.638 | 0.71557 | 3379.638 | 0.94262
3380.602 | 2.299 | 3380.602 | 0.71703 | 3380.602 | 0.93723
3381.567 | 2.2938 | 3381.567 | 0.72052 | 3381.567 | 0.93587
3382.531 | 2.2943 | 3382.531 | 0.72806 | 3382.531 | 0.93603
3383.495 | 2.2995 | 3383.495 | 0.7336 | 3383.495 | 0.93134
3384.459 | 2.3021 | 3384.459 | 0.73504 | 3384.459 | 0.92739
3385.424 | 2.3168 | 3385.424 | 0.73834 | 3385.424 | 0.92696
3386.388 | 2.3233 | 3386.388 | 0.74184 | 3386.388 | 0.93086
3387.352 | 2.3065 | 3387.352 | 0.74471 | 3387.352 | 0.94208
3388.316 | 2.3152 | 3388.316 | 0.74814 | 3388.316 | 0.94853
3389.281 | 2.3206 | 3389.281 | 0.749 | 3389.281 | 0.95028
3390.245 | 2.3088 | 3390.245 | 0.74241 | 3390.245 | 0.95398
3391.209 | 2.319 | 3391.209 | 0.73809 | 3391.209 | 0.95883
3392.173 | 2.3235 | 3392.173 | 0.74061 | 3392.173 | 0.97038
3393.137 | 2.3217 | 3393.137 | 0.73792 | 3393.137 | 0.98635
3394.102 | 2.32 | 3394.102 | 0.73214 | 3394.102 | 0.99301
3395.066 | 2.302 | 3395.066 | 0.72907 | 3395.066 | 0.99772
3396.03 | 2.2971 | 3396.03 | 0.7298 | 3396.03 | 1.0104
3396.994 | 2.3076 | 3396.994 | 0.72875 | 3396.994 | 1.0211
3397.958 | 2.3205 | 3397.958 | 0.72771 | 3397.958 | 1.0358
3398.923 | 2.2934 | 3398.923 | 0.72588 | 3398.923 | 1.0545
3399.887 | 2.2867 | 3399.887 | 0.72434 | 3399.887 | 1.0642
3400.851 | 2.3115 | 3400.851 | 0.72285 | 3400.851 | 1.0711
3401.815 | 2.3439 | 3401.815 | 0.72049 | 3401.815 | 1.0686
3402.78 | 2.3515 | 3402.78 | 0.71297 | 3402.78 | 1.0621
3403.744 | 2.3329 | 3403.744 | 0.7079 | 3403.744 | 1.068
3404.708 | 2.3397 | 3404.708 | 0.70944 | 3404.708 | 1.0804
3405.672 | 2.3477 | 3405.672 | 0.71021 | 3405.672 | 1.0924
3406.637 | 2.3298 | 3406.637 | 0.70519 | 3406.637 | 1.0978
3407.601 | 2.3267 | 3407.601 | 0.70205 | 3407.601 | 1.1062
3408.565 | 2.3425 | 3408.565 | 0.70593 | 3408.565 | 1.1187
3409.529 | 2.3453 | 3409.529 | 0.70287 | 3409.529 | 1.1206
3410.494 | 2.3189 | 3410.494 | 0.69447 | 3410.494 | 1.1166
3411.458 | 2.3135 | 3411.458 | 0.68825 | 3411.458 | 1.1119
3412.422 | 2.3185 | 3412.422 | 0.68408 | 3412.422 | 1.1056
3413.386 | 2.3117 | 3413.386 | 0.68096 | 3413.386 | 1.1061
3414.351 | 2.3195 | 3414.351 | 0.67794 | 3414.351 | 1.0927
3415.315 | 2.3239 | 3415.315 | 0.67536 | 3415.315 | 1.0762
3416.279 | 2.3181 | 3416.279 | 0.67273 | 3416.279 | 1.0651
3417.243 | 2.3261 | 3417.243 | 0.66844 | 3417.243 | 1.0524
3418.208 | 2.322 | 3418.208 | 0.66424 | 3418.208 | 1.0421
3419.172 | 2.3212 | 3419.172 | 0.66331 | 3419.172 | 1.0328
3420.136 | 2.3159 | 3420.136 | 0.65713 | 3420.136 | 1.0196
3421.1 | 2.3133 | 3421.1 | 0.64897 | 3421.1 | 1.014
3422.064 | 2.3314 | 3422.064 | 0.64802 | 3422.064 | 1.0108
3423.029 | 2.3411 | 3423.029 | 0.65314 | 3423.029 | 1.0039
3423.993 | 2.3334 | 3423.993 | 0.6496 | 3423.993 | 1.0021
3424.957 | 2.332 | 3424.957 | 0.64824 | 3424.957 | 0.99732
3425.921 | 2.325 | 3425.921 | 0.65169 | 3425.921 | 0.98938
3426.885 | 2.3221 | 3426.885 | 0.65194 | 3426.885 | 0.98416
3427.85 | 2.3216 | 3427.85 | 0.65265 | 3427.85 | 0.98184
3428.814 | 2.3306 | 3428.814 | 0.65564 | 3428.814 | 0.98064
3429.778 | 2.3327 | 3429.778 | 0.65635 | 3429.778 | 0.97764
3430.742 | 2.3172 | 3430.742 | 0.65482 | 3430.742 | 0.96934
3431.707 | 2.3193 | 3431.707 | 0.64963 | 3431.707 | 0.96325
3432.671 | 2.3175 | 3432.671 | 0.64216 | 3432.671 | 0.96027
3433.635 | 2.3034 | 3433.635 | 0.64273 | 3433.635 | 0.9516
3434.599 | 2.3221 | 3434.599 | 0.64782 | 3434.599 | 0.94504
3435.564 | 2.3297 | 3435.564 | 0.65147 | 3435.564 | 0.94133
3436.528 | 2.3228 | 3436.528 | 0.65288 | 3436.528 | 0.93128
3437.492 | 2.316 | 3437.492 | 0.6469 | 3437.492 | 0.92312
3438.456 | 2.3218 | 3438.456 | 0.63763 | 3438.456 | 0.92092
3439.421 | 2.3367 | 3439.421 | 0.63625 | 3439.421 | 0.92582
3440.385 | 2.3497 | 3440.385 | 0.64222 | 3440.385 | 0.93079
3441.349 | 2.3503 | 3441.349 | 0.64399 | 3441.349 | 0.92951
3442.313 | 2.3462 | 3442.313 | 0.63945 | 3442.313 | 0.93415
3443.278 | 2.3603 | 3443.278 | 0.63764 | 3443.278 | 0.94606
3444.242 | 2.375 | 3444.242 | 0.63413 | 3444.242 | 0.95989
3445.206 | 2.3602 | 3445.206 | 0.63075 | 3445.206 | 0.97294
3446.17 | 2.3566 | 3446.17 | 0.63207 | 3446.17 | 0.98936
3447.135 | 2.3653 | 3447.135 | 0.63553 | 3447.135 | 1.0129
3448.099 | 2.3758 | 3448.099 | 0.63561 | 3448.099 | 1.0335
3449.063 | 2.3779 | 3449.063 | 0.63514 | 3449.063 | 1.0531
3450.027 | 2.3767 | 3450.027 | 0.64 | 3450.027 | 1.0711
3450.991 | 2.3926 | 3450.991 | 0.64007 | 3450.991 | 1.0857
3451.956 | 2.4053 | 3451.956 | 0.63533 | 3451.956 | 1.0971
3452.92 | 2.395 | 3452.92 | 0.6383 | 3452.92 | 1.1019
3453.884 | 2.4042 | 3453.884 | 0.64274 | 3453.884 | 1.1046
3454.848 | 2.4177 | 3454.848 | 0.64474 | 3454.848 | 1.1116
3455.813 | 2.398 | 3455.813 | 0.6411 | 3455.813 | 1.1107
3456.777 | 2.3865 | 3456.777 | 0.64114 | 3456.777 | 1.1108
3457.741 | 2.3805 | 3457.741 | 0.64559 | 3457.741 | 1.12
3458.705 | 2.3613 | 3458.705 | 0.64743 | 3458.705 | 1.1273
3459.669 | 2.3616 | 3459.669 | 0.64474 | 3459.669 | 1.1186
3460.634 | 2.3665 | 3460.634 | 0.64296 | 3460.634 | 1.1101
3461.598 | 2.3768 | 3461.598 | 0.64176 | 3461.598 | 1.1093
3462.562 | 2.3963 | 3462.562 | 0.63856 | 3462.562 | 1.1073
3463.526 | 2.3968 | 3463.526 | 0.64229 | 3463.526 | 1.1108
3464.491 | 2.406 | 3464.491 | 0.64264 | 3464.491 | 1.1301
3465.455 | 2.4134 | 3465.455 | 0.63951 | 3465.455 | 1.1434
3466.419 | 2.4104 | 3466.419 | 0.6403 | 3466.419 | 1.1522
3467.383 | 2.3997 | 3467.383 | 0.64201 | 3467.383 | 1.1702
3468.348 | 2.4104 | 3468.348 | 0.64362 | 3468.348 | 1.1946
3469.312 | 2.4453 | 3469.312 | 0.64355 | 3469.312 | 1.2153
3470.276 | 2.4446 | 3470.276 | 0.65057 | 3470.276 | 1.2381
3471.24 | 2.4493 | 3471.24 | 0.65724 | 3471.24 | 1.2736
3472.205 | 2.4667 | 3472.205 | 0.65722 | 3472.205 | 1.3047
3473.169 | 2.4704 | 3473.169 | 0.65796 | 3473.169 | 1.3408
3474.133 | 2.4947 | 3474.133 | 0.66039 | 3474.133 | 1.3778
3475.097 | 2.5052 | 3475.097 | 0.6617 | 3475.097 | 1.3928
3476.062 | 2.4857 | 3476.062 | 0.66461 | 3476.062 | 1.4065
3477.026 | 2.4849 | 3477.026 | 0.67036 | 3477.026 | 1.4313
3477.99 | 2.4942 | 3477.99 | 0.6748 | 3477.99 | 1.4576
3478.954 | 2.5093 | 3478.954 | 0.67821 | 3478.954 | 1.4685
3479.918 | 2.5242 | 3479.918 | 0.68178 | 3479.918 | 1.4619
3480.883 | 2.5098 | 3480.883 | 0.68382 | 3480.883 | 1.4449
3481.847 | 2.4878 | 3481.847 | 0.67646 | 3481.847 | 1.4198
3482.811 | 2.4834 | 3482.811 | 0.67719 | 3482.811 | 1.3956
3483.775 | 2.4759 | 3483.775 | 0.68317 | 3483.775 | 1.3747
3484.74 | 2.4709 | 3484.74 | 0.68233 | 3484.74 | 1.3479
3485.704 | 2.4799 | 3485.704 | 0.67963 | 3485.704 | 1.3241
3486.668 | 2.4603 | 3486.668 | 0.68058 | 3486.668 | 1.303
3487.632 | 2.4472 | 3487.632 | 0.68279 | 3487.632 | 1.2816
3488.596 | 2.4458 | 3488.596 | 0.68468 | 3488.596 | 1.2572
3489.561 | 2.4455 | 3489.561 | 0.68119 | 3489.561 | 1.2373
3490.525 | 2.4482 | 3490.525 | 0.67901 | 3490.525 | 1.2276
3491.489 | 2.4324 | 3491.489 | 0.682 | 3491.489 | 1.2234
3492.453 | 2.4229 | 3492.453 | 0.69057 | 3492.453 | 1.2151
3493.418 | 2.4221 | 3493.418 | 0.69692 | 3493.418 | 1.2094
3494.382 | 2.4027 | 3494.382 | 0.70279 | 3494.382 | 1.2104
3495.346 | 2.3913 | 3495.346 | 0.71331 | 3495.346 | 1.215
3496.31 | 2.393 | 3496.31 | 0.72703 | 3496.31 | 1.2284
3497.275 | 2.4083 | 3497.275 | 0.74818 | 3497.275 | 1.2477
3498.239 | 2.4161 | 3498.239 | 0.76232 | 3498.239 | 1.2583
3499.203 | 2.4146 | 3499.203 | 0.77414 | 3499.203 | 1.263
3500.167 | 2.4088 | 3500.167 | 0.78288 | 3500.167 | 1.2613
3501.132 | 2.3905 | 3501.132 | 0.78456 | 3501.132 | 1.2451
3502.096 | 2.3785 | 3502.096 | 0.77909 | 3502.096 | 1.2137
3503.06 | 2.3722 | 3503.06 | 0.7653 | 3503.06 | 1.1809
3504.024 | 2.3522 | 3504.024 | 0.75085 | 3504.024 | 1.1523
3504.989 | 2.3572 | 3504.989 | 0.7373 | 3504.989 | 1.1284
3505.953 | 2.3741 | 3505.953 | 0.72176 | 3505.953 | 1.0998
3506.917 | 2.3917 | 3506.917 | 0.70509 | 3506.917 | 1.0703
3507.881 | 2.4051 | 3507.881 | 0.69886 | 3507.881 | 1.0551
3508.845 | 2.409 | 3508.845 | 0.69687 | 3508.845 | 1.0458
3509.81 | 2.4028 | 3509.81 | 0.69132 | 3509.81 | 1.0362
3510.774 | 2.3982 | 3510.774 | 0.68766 | 3510.774 | 1.0239
3511.738 | 2.4123 | 3511.738 | 0.6858 | 3511.738 | 1.0176
3512.702 | 2.411 | 3512.702 | 0.68338 | 3512.702 | 1.0235
3513.667 | 2.4263 | 3513.667 | 0.6838 | 3513.667 | 1.0319
3514.631 | 2.4424 | 3514.631 | 0.68792 | 3514.631 | 1.0402
3515.595 | 2.4499 | 3515.595 | 0.69119 | 3515.595 | 1.0457
3516.559 | 2.4466 | 3516.559 | 0.69183 | 3516.559 | 1.0565
3517.523 | 2.4423 | 3517.523 | 0.69702 | 3517.523 | 1.0749
3518.488 | 2.466 | 3518.488 | 0.70823 | 3518.488 | 1.1018
3519.452 | 2.4854 | 3519.452 | 0.71413 | 3519.452 | 1.1227
3520.416 | 2.4951 | 3520.416 | 0.71978 | 3520.416 | 1.1431
3521.38 | 2.4989 | 3521.38 | 0.73281 | 3521.38 | 1.1673
3522.345 | 2.5129 | 3522.345 | 0.73851 | 3522.345 | 1.1909
3523.309 | 2.5141 | 3523.309 | 0.74206 | 3523.309 | 1.2103
3524.273 | 2.519 | 3524.273 | 0.75053 | 3524.273 | 1.2269
3525.237 | 2.5412 | 3525.237 | 0.75797 | 3525.237 | 1.2403
3526.202 | 2.5541 | 3526.202 | 0.76136 | 3526.202 | 1.2551
3527.166 | 2.5764 | 3527.166 | 0.75991 | 3527.166 | 1.257
3528.13 | 2.6054 | 3528.13 | 0.76551 | 3528.13 | 1.2362
3529.094 | 2.6325 | 3529.094 | 0.77752 | 3529.094 | 1.2141
3530.059 | 2.6718 | 3530.059 | 0.78951 | 3530.059 | 1.202
3531.023 | 2.7241 | 3531.023 | 0.79592 | 3531.023 | 1.1942
3531.987 | 2.775 | 3531.987 | 0.79394 | 3531.987 | 1.1811
3532.951 | 2.7948 | 3532.951 | 0.79005 | 3532.951 | 1.1708
3533.916 | 2.8065 | 3533.916 | 0.78993 | 3533.916 | 1.1653
3534.88 | 2.8496 | 3534.88 | 0.78979 | 3534.88 | 1.1638
3535.844 | 2.8839 | 3535.844 | 0.78729 | 3535.844 | 1.1657
3536.808 | 2.888 | 3536.808 | 0.78178 | 3536.808 | 1.174
3537.772 | 2.8911 | 3537.772 | 0.78006 | 3537.772 | 1.189
3538.737 | 2.9133 | 3538.737 | 0.78476 | 3538.737 | 1.1966
3539.701 | 2.9652 | 3539.701 | 0.79149 | 3539.701 | 1.208
3540.665 | 2.9908 | 3540.665 | 0.80081 | 3540.665 | 1.2134
3541.629 | 2.9761 | 3541.629 | 0.80659 | 3541.629 | 1.2116
3542.594 | 2.9577 | 3542.594 | 0.81282 | 3542.594 | 1.2109
3543.558 | 2.9385 | 3543.558 | 0.82166 | 3543.558 | 1.2082
3544.522 | 2.9429 | 3544.522 | 0.82172 | 3544.522 | 1.1989
3545.486 | 2.9733 | 3545.486 | 0.82324 | 3545.486 | 1.1899
3546.45 | 2.9946 | 3546.45 | 0.83257 | 3546.45 | 1.1937
3547.415 | 2.9671 | 3547.415 | 0.84634 | 3547.415 | 1.2059
3548.379 | 2.979 | 3548.379 | 0.85557 | 3548.379 | 1.2135
3549.343 | 3.0233 | 3549.343 | 0.86472 | 3549.343 | 1.2217
3550.307 | 3.041 | 3550.307 | 0.87163 | 3550.307 | 1.2281
3551.272 | 3.0299 | 3551.272 | 0.87913 | 3551.272 | 1.2319
3552.236 | 3.0071 | 3552.236 | 0.88098 | 3552.236 | 1.2345
3553.2 | 2.9998 | 3553.2 | 0.88159 | 3553.2 | 1.2443
3554.164 | 2.948 | 3554.164 | 0.88389 | 3554.164 | 1.2653
3555.129 | 2.8973 | 3555.129 | 0.88347 | 3555.129 | 1.2923
3556.093 | 2.8759 | 3556.093 | 0.8913 | 3556.093 | 1.3143
3557.057 | 2.8642 | 3557.057 | 0.90766 | 3557.057 | 1.3338
3558.021 | 2.8399 | 3558.021 | 0.9402 | 3558.021 | 1.3667
3558.986 | 2.8395 | 3558.986 | 0.99897 | 3558.986 | 1.4133
3559.95 | 2.8095 | 3559.95 | 1.0833 | 3559.95 | 1.4634
3560.914 | 2.7664 | 3560.914 | 1.1993 | 3560.914 | 1.5087
3561.878 | 2.7645 | 3561.878 | 1.3471 | 3561.878 | 1.5474
3562.843 | 2.7735 | 3562.843 | 1.525 | 3562.843 | 1.5781
3563.807 | 2.7358 | 3563.807 | 1.7283 | 3563.807 | 1.6112
3564.771 | 2.6863 | 3564.771 | 1.9032 | 3564.771 | 1.629
3565.735 | 2.6214 | 3565.735 | 2.0074 | 3565.735 | 1.64
3566.699 | 2.6109 | 3566.699 | 2.0322 | 3566.699 | 1.6842
3567.664 | 2.6358 | 3567.664 | 1.9782 | 3567.664 | 1.7855
3568.628 | 2.6085 | 3568.628 | 1.8498 | 3568.628 | 1.9392
3569.592 | 2.605 | 3569.592 | 1.6929 | 3569.592 | 2.124
3570.556 | 2.6022 | 3570.556 | 1.536 | 3570.556 | 2.3364
3571.521 | 2.6033 | 3571.521 | 1.3845 | 3571.521 | 2.5134
3572.485 | 2.623 | 3572.485 | 1.2489 | 3572.485 | 2.5854
3573.449 | 2.6708 | 3573.449 | 1.1294 | 3573.449 | 2.5789
3574.413 | 2.696 | 3574.413 | 1.0273 | 3574.413 | 2.5576
3575.377 | 2.6975 | 3575.377 | 0.948 | 3575.377 | 2.5016
3576.342 | 2.763 | 3576.342 | 0.88414 | 3576.342 | 2.4863
3577.306 | 2.8307 | 3577.306 | 0.83397 | 3577.306 | 2.5727
3578.27 | 2.8814 | 3578.27 | 0.80204 | 3578.27 | 2.6582
3579.234 | 2.8821 | 3579.234 | 0.77953 | 3579.234 | 2.6581
3580.199 | 2.8494 | 3580.199 | 0.75653 | 3580.199 | 2.5406
3581.163 | 2.8044 | 3581.163 | 0.72365 | 3581.163 | 2.3161
3582.127 | 2.7167 | 3582.127 | 0.68848 | 3582.127 | 2.0356
3583.091 | 2.6252 | 3583.091 | 0.65784 | 3583.091 | 1.7638
3584.056 | 2.5636 | 3584.056 | 0.63357 | 3584.056 | 1.5439
3585.02 | 2.4986 | 3585.02 | 0.6161 | 3585.02 | 1.3983
3585.984 | 2.4296 | 3585.984 | 0.59925 | 3585.984 | 1.3141
3586.948 | 2.4074 | 3586.948 | 0.58672 | 3586.948 | 1.272
3587.913 | 2.4021 | 3587.913 | 0.58155 | 3587.913 | 1.2675
3588.877 | 2.412 | 3588.877 | 0.57789 | 3588.877 | 1.296
3589.841 | 2.4197 | 3589.841 | 0.58299 | 3589.841 | 1.3588
3590.805 | 2.3997 | 3590.805 | 0.58813 | 3590.805 | 1.4296
3591.77 | 2.3759 | 3591.77 | 0.59046 | 3591.77 | 1.496
3592.734 | 2.3776 | 3592.734 | 0.58434 | 3592.734 | 1.5512
3593.698 | 2.3901 | 3593.698 | 0.58166 | 3593.698 | 1.6511
3594.662 | 2.3793 | 3594.662 | 0.58525 | 3594.662 | 1.8237
3595.626 | 2.371 | 3595.626 | 0.58726 | 3595.626 | 2.0222
3596.591 | 2.3811 | 3596.591 | 0.59078 | 3596.591 | 2.1941
3597.555 | 2.3848 | 3597.555 | 0.59017 | 3597.555 | 2.2835
3598.519 | 2.3776 | 3598.519 | 0.59352 | 3598.519 | 2.2815
3599.483 | 2.3779 | 3599.483 | 0.60006 | 3599.483 | 2.2494
3600.448 | 2.3942 | 3600.448 | 0.59685 | 3600.448 | 2.241
3601.412 | 2.3701 | 3601.412 | 0.58742 | 3601.412 | 2.2372
3602.376 | 2.3667 | 3602.376 | 0.57803 | 3602.376 | 2.1817
3603.34 | 2.379 | 3603.34 | 0.56664 | 3603.34 | 2.0731
3604.304 | 2.3908 | 3604.304 | 0.56357 | 3604.304 | 1.9536
3605.269 | 2.4155 | 3605.269 | 0.56903 | 3605.269 | 1.8832
3606.233 | 2.4024 | 3606.233 | 0.56271 | 3606.233 | 1.8864
3607.197 | 2.3679 | 3607.197 | 0.55519 | 3607.197 | 1.9559
3608.161 | 2.3745 | 3608.161 | 0.55852 | 3608.161 | 2.1011
3609.126 | 2.3838 | 3609.126 | 0.55756 | 3609.126 | 2.3608
3610.09 | 2.415 | 3610.09 | 0.56093 | 3610.09 | 2.8231
3611.054 | 2.4332 | 3611.054 | 0.56564 | 3611.054 | 3.4218
3612.018 | 2.4321 | 3612.018 | 0.56632 | 3612.018 | 3.9294
3612.983 | 2.4505 | 3612.983 | 0.56828 | 3612.983 | 4.0851
3613.947 | 2.4603 | 3613.947 | 0.56727 | 3613.947 | 3.8558
3614.911 | 2.4274 | 3614.911 | 0.56159 | 3614.911 | 3.1655
3615.875 | 2.4039 | 3615.875 | 0.55885 | 3615.875 | 2.3884
3616.84 | 2.3753 | 3616.84 | 0.55061 | 3616.84 | 1.7718
3617.804 | 2.3583 | 3617.804 | 0.53817 | 3617.804 | 1.3667
3618.768 | 2.3619 | 3618.768 | 0.52513 | 3618.768 | 1.1485
3619.732 | 2.3495 | 3619.732 | 0.51445 | 3619.732 | 1.028
3620.697 | 2.3442 | 3620.697 | 0.52231 | 3620.697 | 0.98219
3621.661 | 2.3589 | 3621.661 | 0.52959 | 3621.661 | 0.98021
3622.625 | 2.3809 | 3622.625 | 0.53007 | 3622.625 | 1.0005
3623.589 | 2.3932 | 3623.589 | 0.53421 | 3623.589 | 1.0071
3624.553 | 2.376 | 3624.553 | 0.5324 | 3624.553 | 0.96733
3625.518 | 2.3617 | 3625.518 | 0.52369 | 3625.518 | 0.89614
3626.482 | 2.3707 | 3626.482 | 0.51687 | 3626.482 | 0.83781
3627.446 | 2.3532 | 3627.446 | 0.50668 | 3627.446 | 0.8039
3628.41 | 2.3317 | 3628.41 | 0.49409 | 3628.41 | 0.78523
3629.375 | 2.3049 | 3629.375 | 0.49263 | 3629.375 | 0.78865
3630.339 | 2.3196 | 3630.339 | 0.50343 | 3630.339 | 0.79284
3631.303 | 2.3528 | 3631.303 | 0.5115 | 3631.303 | 0.77787
3632.267 | 2.3565 | 3632.267 | 0.51234 | 3632.267 | 0.76026
3633.231 | 2.3503 | 3633.231 | 0.51089 | 3633.231 | 0.74109
3634.196 | 2.3325 | 3634.196 | 0.5091 | 3634.196 | 0.73362
3635.16 | 2.3252 | 3635.16 | 0.51101 | 3635.16 | 0.73298
3636.124 | 2.3148 | 3636.124 | 0.51552 | 3636.124 | 0.73324
3637.088 | 2.3286 | 3637.088 | 0.52055 | 3637.088 | 0.73825
3638.053 | 2.3665 | 3638.053 | 0.52161 | 3638.053 | 0.73132
3639.017 | 2.3644 | 3639.017 | 0.52043 | 3639.017 | 0.70913
3639.981 | 2.3589 | 3639.981 | 0.51839 | 3639.981 | 0.69314
3640.945 | 2.3646 | 3640.945 | 0.51415 | 3640.945 | 0.68066
3641.91 | 2.3711 | 3641.91 | 0.51178 | 3641.91 | 0.66333
3642.874 | 2.3913 | 3642.874 | 0.51314 | 3642.874 | 0.65362
3643.838 | 2.3839 | 3643.838 | 0.51543 | 3643.838 | 0.65122
3644.802 | 2.3552 | 3644.802 | 0.51005 | 3644.802 | 0.64163
3645.767 | 2.3535 | 3645.767 | 0.5034 | 3645.767 | 0.63423
3646.731 | 2.3529 | 3646.731 | 0.4948 | 3646.731 | 0.6272
3647.695 | 2.3431 | 3647.695 | 0.4916 | 3647.695 | 0.61738
3648.659 | 2.3534 | 3648.659 | 0.48838 | 3648.659 | 0.61351
3649.624 | 2.3593 | 3649.624 | 0.48837 | 3649.624 | 0.60915
3650.588 | 2.3539 | 3650.588 | 0.50045 | 3650.588 | 0.61466
3651.552 | 2.3506 | 3651.552 | 0.50993 | 3651.552 | 0.62146
3652.516 | 2.3574 | 3652.516 | 0.51639 | 3652.516 | 0.62697
3653.48 | 2.3519 | 3653.48 | 0.51755 | 3653.48 | 0.62572
3654.445 | 2.3415 | 3654.445 | 0.52173 | 3654.445 | 0.63169
3655.409 | 2.3277 | 3655.409 | 0.515 | 3655.409 | 0.62858
3656.373 | 2.342 | 3656.373 | 0.50405 | 3656.373 | 0.61896
3657.337 | 2.3643 | 3657.337 | 0.5125 | 3657.337 | 0.62279
3658.302 | 2.358 | 3658.302 | 0.51993 | 3658.302 | 0.62327
3659.266 | 2.3498 | 3659.266 | 0.51951 | 3659.266 | 0.62283
3660.23 | 2.3625 | 3660.23 | 0.52042 | 3660.23 | 0.62897
3661.194 | 2.3851 | 3661.194 | 0.5198 | 3661.194 | 0.63048
3662.158 | 2.3998 | 3662.158 | 0.51875 | 3662.158 | 0.62738
3663.123 | 2.4127 | 3663.123 | 0.51772 | 3663.123 | 0.62567
3664.087 | 2.4209 | 3664.087 | 0.51697 | 3664.087 | 0.62151
3665.051 | 2.4232 | 3665.051 | 0.51487 | 3665.051 | 0.61924
3666.015 | 2.4129 | 3666.015 | 0.51303 | 3666.015 | 0.62223
3666.98 | 2.3943 | 3666.98 | 0.51017 | 3666.98 | 0.62315
3667.944 | 2.3708 | 3667.944 | 0.50019 | 3667.944 | 0.61198
3668.908 | 2.3765 | 3668.908 | 0.49904 | 3668.908 | 0.60396
3669.872 | 2.3777 | 3669.872 | 0.49339 | 3669.872 | 0.60035
3670.837 | 2.3456 | 3670.837 | 0.48116 | 3670.837 | 0.59595
3671.801 | 2.333 | 3671.801 | 0.49638 | 3671.801 | 0.60851
3672.765 | 2.3438 | 3672.765 | 0.5037 | 3672.765 | 0.61048
3673.729 | 2.3479 | 3673.729 | 0.49588 | 3673.729 | 0.60489
3674.694 | 2.3323 | 3674.694 | 0.47785 | 3674.694 | 0.59126
3675.658 | 2.3117 | 3675.658 | 0.46426 | 3675.658 | 0.58349
3676.622 | 2.3135 | 3676.622 | 0.47772 | 3676.622 | 0.59686
3677.586 | 2.3466 | 3677.586 | 0.49895 | 3677.586 | 0.61726
3678.551 | 2.383 | 3678.551 | 0.49843 | 3678.551 | 0.62051
3679.515 | 2.3955 | 3679.515 | 0.49092 | 3679.515 | 0.61731
3680.479 | 2.3937 | 3680.479 | 0.49611 | 3680.479 | 0.61652
3681.443 | 2.3766 | 3681.443 | 0.49952 | 3681.443 | 0.61614
3682.407 | 2.3807 | 3682.407 | 0.49571 | 3682.407 | 0.61147
3683.372 | 2.4065 | 3683.372 | 0.49545 | 3683.372 | 0.61232
3684.336 | 2.3965 | 3684.336 | 0.49648 | 3684.336 | 0.61676
3685.3 | 2.4073 | 3685.3 | 0.49782 | 3685.3 | 0.62033
3686.264 | 2.4306 | 3686.264 | 0.49725 | 3686.264 | 0.6192
3687.229 | 2.4292 | 3687.229 | 0.4895 | 3687.229 | 0.60818
3688.193 | 2.3926 | 3688.193 | 0.46294 | 3688.193 | 0.58287
3689.157 | 2.3904 | 3689.157 | 0.46704 | 3689.157 | 0.58874
3690.121 | 2.4144 | 3690.121 | 0.48634 | 3690.121 | 0.60068
3691.085 | 2.4118 | 3691.085 | 0.48725 | 3691.085 | 0.59524
3692.05 | 2.3982 | 3692.05 | 0.48831 | 3692.05 | 0.60088
3693.014 | 2.3967 | 3693.014 | 0.49173 | 3693.014 | 0.60961
3693.978 | 2.3897 | 3693.978 | 0.49382 | 3693.978 | 0.60972
3694.942 | 2.3969 | 3694.942 | 0.49662 | 3694.942 | 0.61077
3695.907 | 2.4246 | 3695.907 | 0.49095 | 3695.907 | 0.6087
3696.871 | 2.4145 | 3696.871 | 0.48711 | 3696.871 | 0.60838
3697.835 | 2.3982 | 3697.835 | 0.49469 | 3697.835 | 0.61208
3698.799 | 2.4191 | 3698.799 | 0.49896 | 3698.799 | 0.60934
3699.764 | 2.4451 | 3699.764 | 0.49975 | 3699.764 | 0.60722
3700.728 | 2.4251 | 3700.728 | 0.49427 | 3700.728 | 0.60349
3701.692 | 2.379 | 3701.692 | 0.48253 | 3701.692 | 0.594
3702.656 | 2.3882 | 3702.656 | 0.48513 | 3702.656 | 0.59857
3703.621 | 2.4012 | 3703.621 | 0.49213 | 3703.621 | 0.59925
3704.585 | 2.4179 | 3704.585 | 0.48908 | 3704.585 | 0.5965
3705.549 | 2.4137 | 3705.549 | 0.48302 | 3705.549 | 0.59756
3706.513 | 2.4044 | 3706.513 | 0.48413 | 3706.513 | 0.60003
3707.478 | 2.4143 | 3707.478 | 0.48885 | 3707.478 | 0.60166
3708.442 | 2.3976 | 3708.442 | 0.48566 | 3708.442 | 0.5981
3709.406 | 2.3759 | 3709.406 | 0.476 | 3709.406 | 0.59326
3710.37 | 2.3749 | 3710.37 | 0.47626 | 3710.37 | 0.59179
3711.334 | 2.3687 | 3711.334 | 0.46856 | 3711.334 | 0.57505
3712.299 | 2.3484 | 3712.299 | 0.45933 | 3712.299 | 0.56574
3713.263 | 2.3454 | 3713.263 | 0.47312 | 3713.263 | 0.58367
3714.227 | 2.3631 | 3714.227 | 0.48216 | 3714.227 | 0.59155
3715.191 | 2.3842 | 3715.191 | 0.48251 | 3715.191 | 0.59227
3716.156 | 2.4087 | 3716.156 | 0.48015 | 3716.156 | 0.59537
3717.12 | 2.428 | 3717.12 | 0.48322 | 3717.12 | 0.59853
3718.084 | 2.4284 | 3718.084 | 0.48299 | 3718.084 | 0.59804
3719.048 | 2.4135 | 3719.048 | 0.47958 | 3719.048 | 0.59763
3720.012 | 2.3879 | 3720.012 | 0.48147 | 3720.012 | 0.59772
3720.977 | 2.3803 | 3720.977 | 0.48252 | 3720.977 | 0.59605
3721.941 | 2.3788 | 3721.941 | 0.47679 | 3721.941 | 0.58639
3722.905 | 2.3762 | 3722.905 | 0.47744 | 3722.905 | 0.58996
3723.869 | 2.3863 | 3723.869 | 0.4804 | 3723.869 | 0.59693
3724.834 | 2.3787 | 3724.834 | 0.48002 | 3724.834 | 0.5902
3725.798 | 2.3776 | 3725.798 | 0.47738 | 3725.798 | 0.58654
3726.762 | 2.3735 | 3726.762 | 0.47457 | 3726.762 | 0.5871
3727.726 | 2.3851 | 3727.726 | 0.47624 | 3727.726 | 0.59042
3728.691 | 2.4072 | 3728.691 | 0.47431 | 3728.691 | 0.58835
3729.655 | 2.4092 | 3729.655 | 0.47522 | 3729.655 | 0.58647
3730.619 | 2.4104 | 3730.619 | 0.47467 | 3730.619 | 0.58076
3731.583 | 2.3911 | 3731.583 | 0.46521 | 3731.583 | 0.56876
3732.548 | 2.3703 | 3732.548 | 0.46492 | 3732.548 | 0.57222
3733.512 | 2.3926 | 3733.512 | 0.47648 | 3733.512 | 0.58773
3734.476 | 2.3995 | 3734.476 | 0.46418 | 3734.476 | 0.57929
3735.44 | 2.3871 | 3735.44 | 0.45779 | 3735.44 | 0.57072
3736.405 | 2.3579 | 3736.405 | 0.45408 | 3736.405 | 0.56813
3737.369 | 2.3651 | 3737.369 | 0.46075 | 3737.369 | 0.57934
3738.333 | 2.382 | 3738.333 | 0.47575 | 3738.333 | 0.58681
3739.297 | 2.39 | 3739.297 | 0.48252 | 3739.297 | 0.58648
3740.261 | 2.3891 | 3740.261 | 0.47391 | 3740.261 | 0.58331
3741.226 | 2.3771 | 3741.226 | 0.47062 | 3741.226 | 0.58277
3742.19 | 2.3811 | 3742.19 | 0.47098 | 3742.19 | 0.58746
3743.154 | 2.3811 | 3743.154 | 0.45902 | 3743.154 | 0.57779
3744.118 | 2.3558 | 3744.118 | 0.42368 | 3744.118 | 0.54338
3745.083 | 2.3708 | 3745.083 | 0.42673 | 3745.083 | 0.5499
3746.047 | 2.4088 | 3746.047 | 0.46427 | 3746.047 | 0.58137
3747.011 | 2.4212 | 3747.011 | 0.47803 | 3747.011 | 0.58979
3747.975 | 2.4101 | 3747.975 | 0.4764 | 3747.975 | 0.58198
3748.939 | 2.3682 | 3748.939 | 0.45045 | 3748.939 | 0.55723
3749.904 | 2.3658 | 3749.904 | 0.44578 | 3749.904 | 0.56121
3750.868 | 2.3857 | 3750.868 | 0.45831 | 3750.868 | 0.57941
3751.832 | 2.3517 | 3751.832 | 0.4385 | 3751.832 | 0.56054
3752.796 | 2.3678 | 3752.796 | 0.44729 | 3752.796 | 0.56399
3753.761 | 2.3991 | 3753.761 | 0.47136 | 3753.761 | 0.58694
3754.725 | 2.3882 | 3754.725 | 0.47575 | 3754.725 | 0.59355
3755.689 | 2.4026 | 3755.689 | 0.46801 | 3755.689 | 0.59399
3756.653 | 2.4221 | 3756.653 | 0.46131 | 3756.653 | 0.5914
3757.618 | 2.4195 | 3757.618 | 0.46371 | 3757.618 | 0.59085
3758.582 | 2.4281 | 3758.582 | 0.46573 | 3758.582 | 0.59273
3759.546 | 2.4368 | 3759.546 | 0.46217 | 3759.546 | 0.58869
3760.51 | 2.4361 | 3760.51 | 0.46292 | 3760.51 | 0.58905
3761.475 | 2.4233 | 3761.475 | 0.46601 | 3761.475 | 0.58695
3762.439 | 2.3985 | 3762.439 | 0.46671 | 3762.439 | 0.58561
3763.403 | 2.3981 | 3763.403 | 0.46525 | 3763.403 | 0.58624
3764.367 | 2.404 | 3764.367 | 0.46167 | 3764.367 | 0.58419
3765.332 | 2.4305 | 3765.332 | 0.45988 | 3765.332 | 0.58792
3766.296 | 2.4325 | 3766.296 | 0.46614 | 3766.296 | 0.59101
3767.26 | 2.4361 | 3767.26 | 0.47068 | 3767.26 | 0.59097
3768.224 | 2.4439 | 3768.224 | 0.47001 | 3768.224 | 0.59413
3769.188 | 2.4287 | 3769.188 | 0.45762 | 3769.188 | 0.58436
3770.153 | 2.4304 | 3770.153 | 0.45176 | 3770.153 | 0.57608
3771.117 | 2.4265 | 3771.117 | 0.4613 | 3771.117 | 0.58498
3772.081 | 2.4123 | 3772.081 | 0.46727 | 3772.081 | 0.58938
3773.045 | 2.4071 | 3773.045 | 0.46655 | 3773.045 | 0.59058
3774.01 | 2.4031 | 3774.01 | 0.46477 | 3774.01 | 0.5906
3774.974 | 2.3902 | 3774.974 | 0.46637 | 3774.974 | 0.59173
3775.938 | 2.3989 | 3775.938 | 0.47173 | 3775.938 | 0.59575
3776.902 | 2.4267 | 3776.902 | 0.46888 | 3776.902 | 0.59328
3777.866 | 2.4204 | 3777.866 | 0.46379 | 3777.866 | 0.59149
3778.831 | 2.393 | 3778.831 | 0.46551 | 3778.831 | 0.587
3779.795 | 2.3939 | 3779.795 | 0.46085 | 3779.795 | 0.58557
3780.759 | 2.4119 | 3780.759 | 0.45936 | 3780.759 | 0.5926
3781.723 | 2.4146 | 3781.723 | 0.46053 | 3781.723 | 0.59129
3782.688 | 2.4169 | 3782.688 | 0.46559 | 3782.688 | 0.59307
3783.652 | 2.4132 | 3783.652 | 0.4704 | 3783.652 | 0.59459
3784.616 | 2.4221 | 3784.616 | 0.46979 | 3784.616 | 0.58984
3785.58 | 2.4301 | 3785.58 | 0.46774 | 3785.58 | 0.59005
3786.545 | 2.4133 | 3786.545 | 0.46544 | 3786.545 | 0.59317
3787.509 | 2.4074 | 3787.509 | 0.46624 | 3787.509 | 0.58846
3788.473 | 2.4198 | 3788.473 | 0.47044 | 3788.473 | 0.59081
3789.437 | 2.43 | 3789.437 | 0.47121 | 3789.437 | 0.59475
3790.402 | 2.4379 | 3790.402 | 0.46899 | 3790.402 | 0.59362
3791.366 | 2.4338 | 3791.366 | 0.46491 | 3791.366 | 0.59177
3792.33 | 2.4291 | 3792.33 | 0.46289 | 3792.33 | 0.59869
3793.294 | 2.4396 | 3793.294 | 0.46573 | 3793.294 | 0.60473
3794.258 | 2.4315 | 3794.258 | 0.46741 | 3794.258 | 0.59486
3795.223 | 2.426 | 3795.223 | 0.46302 | 3795.223 | 0.58573
3796.187 | 2.4323 | 3796.187 | 0.45887 | 3796.187 | 0.58042
3797.151 | 2.4473 | 3797.151 | 0.46311 | 3797.151 | 0.58265
3798.115 | 2.4527 | 3798.115 | 0.46875 | 3798.115 | 0.59047
3799.08 | 2.4252 | 3799.08 | 0.4707 | 3799.08 | 0.59578
3800.044 | 2.4044 | 3800.044 | 0.46165 | 3800.044 | 0.58497
3801.008 | 2.3916 | 3801.008 | 0.43745 | 3801.008 | 0.55959
3801.972 | 2.4076 | 3801.972 | 0.44403 | 3801.972 | 0.56731
3802.937 | 2.4278 | 3802.937 | 0.46192 | 3802.937 | 0.58541
3803.901 | 2.4265 | 3803.901 | 0.46248 | 3803.901 | 0.58848
3804.865 | 2.4267 | 3804.865 | 0.4632 | 3804.865 | 0.59076
3805.829 | 2.4297 | 3805.829 | 0.46007 | 3805.829 | 0.58576
3806.793 | 2.4191 | 3806.793 | 0.44515 | 3806.793 | 0.57106
3807.758 | 2.4208 | 3807.758 | 0.44998 | 3807.758 | 0.57435
3808.722 | 2.4327 | 3808.722 | 0.46515 | 3808.722 | 0.58804
3809.686 | 2.4557 | 3809.686 | 0.47466 | 3809.686 | 0.59139
3810.65 | 2.4771 | 3810.65 | 0.47776 | 3810.65 | 0.59146
3811.615 | 2.477 | 3811.615 | 0.4734 | 3811.615 | 0.58881
3812.579 | 2.4576 | 3812.579 | 0.46458 | 3812.579 | 0.5884
3813.543 | 2.4443 | 3813.543 | 0.46028 | 3813.543 | 0.58485
3814.507 | 2.4461 | 3814.507 | 0.46519 | 3814.507 | 0.57812
3815.471 | 2.4098 | 3815.471 | 0.451 | 3815.471 | 0.55843
3816.436 | 2.3848 | 3816.436 | 0.44241 | 3816.436 | 0.55893
3817.4 | 2.4117 | 3817.4 | 0.46126 | 3817.4 | 0.58336
3818.364 | 2.4363 | 3818.364 | 0.46373 | 3818.364 | 0.58623
3819.328 | 2.4471 | 3819.328 | 0.45503 | 3819.328 | 0.582
3820.293 | 2.4373 | 3820.293 | 0.45141 | 3820.293 | 0.57402
3821.257 | 2.4442 | 3821.257 | 0.45154 | 3821.257 | 0.56776
3822.221 | 2.4553 | 3822.221 | 0.45669 | 3822.221 | 0.57189
3823.185 | 2.4738 | 3823.185 | 0.47052 | 3823.185 | 0.58153
3824.15 | 2.4772 | 3824.15 | 0.47397 | 3824.15 | 0.58739
3825.114 | 2.4585 | 3825.114 | 0.4736 | 3825.114 | 0.591
3826.078 | 2.4535 | 3826.078 | 0.46981 | 3826.078 | 0.58469
3827.042 | 2.4466 | 3827.042 | 0.46332 | 3827.042 | 0.58245
3828.007 | 2.4421 | 3828.007 | 0.46342 | 3828.007 | 0.58166
3828.971 | 2.4621 | 3828.971 | 0.46895 | 3828.971 | 0.5809
3829.935 | 2.4706 | 3829.935 | 0.47017 | 3829.935 | 0.57846
3830.899 | 2.463 | 3830.899 | 0.46321 | 3830.899 | 0.57707
3831.864 | 2.4605 | 3831.864 | 0.45792 | 3831.864 | 0.58176
3832.828 | 2.4429 | 3832.828 | 0.46252 | 3832.828 | 0.5891
3833.792 | 2.4217 | 3833.792 | 0.46502 | 3833.792 | 0.58374
3834.756 | 2.4392 | 3834.756 | 0.4651 | 3834.756 | 0.57375
3835.72 | 2.4457 | 3835.72 | 0.47126 | 3835.72 | 0.57638
3836.685 | 2.4221 | 3836.685 | 0.46544 | 3836.685 | 0.57643
3837.649 | 2.4036 | 3837.649 | 0.44098 | 3837.649 | 0.55033
3838.613 | 2.4077 | 3838.613 | 0.45241 | 3838.613 | 0.55489
3839.577 | 2.4117 | 3839.577 | 0.46881 | 3839.577 | 0.57334
3840.542 | 2.4114 | 3840.542 | 0.46639 | 3840.542 | 0.57673
3841.506 | 2.4231 | 3841.506 | 0.46921 | 3841.506 | 0.58385
3842.47 | 2.4494 | 3842.47 | 0.47166 | 3842.47 | 0.58639
3843.434 | 2.4677 | 3843.434 | 0.46638 | 3843.434 | 0.57835
3844.398 | 2.4681 | 3844.398 | 0.46516 | 3844.398 | 0.5776
3845.363 | 2.4808 | 3845.363 | 0.46834 | 3845.363 | 0.57804
3846.327 | 2.4726 | 3846.327 | 0.46882 | 3846.327 | 0.57548
3847.291 | 2.4608 | 3847.291 | 0.47205 | 3847.291 | 0.58168
3848.255 | 2.4418 | 3848.255 | 0.47163 | 3848.255 | 0.58488
3849.22 | 2.4434 | 3849.22 | 0.46633 | 3849.22 | 0.5804
3850.184 | 2.4458 | 3850.184 | 0.46607 | 3850.184 | 0.5775
3851.148 | 2.4289 | 3851.148 | 0.45863 | 3851.148 | 0.57198
3852.112 | 2.4414 | 3852.112 | 0.44799 | 3852.112 | 0.56246
3853.077 | 2.4284 | 3853.077 | 0.44168 | 3853.077 | 0.55716
3854.041 | 2.3819 | 3854.041 | 0.41697 | 3854.041 | 0.53434
3855.005 | 2.4187 | 3855.005 | 0.43925 | 3855.005 | 0.5567
3855.969 | 2.4498 | 3855.969 | 0.46218 | 3855.969 | 0.57845
3856.934 | 2.461 | 3856.934 | 0.46117 | 3856.934 | 0.57604
3857.898 | 2.461 | 3857.898 | 0.46499 | 3857.898 | 0.57747
3858.862 | 2.4568 | 3858.862 | 0.46744 | 3858.862 | 0.58209
3859.826 | 2.437 | 3859.826 | 0.46778 | 3859.826 | 0.58846
3860.791 | 2.4241 | 3860.791 | 0.47317 | 3860.791 | 0.58933
3861.755 | 2.4316 | 3861.755 | 0.46732 | 3861.755 | 0.58271
3862.719 | 2.4825 | 3862.719 | 0.46647 | 3862.719 | 0.58737
3863.683 | 2.4973 | 3863.683 | 0.46666 | 3863.683 | 0.58684
3864.647 | 2.4398 | 3864.647 | 0.45513 | 3864.647 | 0.57298
3865.612 | 2.4356 | 3865.612 | 0.45074 | 3865.612 | 0.57356
3866.576 | 2.4767 | 3866.576 | 0.46173 | 3866.576 | 0.58558
3867.54 | 2.4842 | 3867.54 | 0.46213 | 3867.54 | 0.58458
3868.504 | 2.4777 | 3868.504 | 0.45524 | 3868.504 | 0.57869
3869.469 | 2.4622 | 3869.469 | 0.43764 | 3869.469 | 0.56268
3870.433 | 2.4538 | 3870.433 | 0.44067 | 3870.433 | 0.55576
3871.397 | 2.4492 | 3871.397 | 0.45863 | 3871.397 | 0.57059
3872.361 | 2.4473 | 3872.361 | 0.46257 | 3872.361 | 0.57956
3873.325 | 2.4588 | 3873.325 | 0.46037 | 3873.325 | 0.57341
3874.29 | 2.4479 | 3874.29 | 0.45585 | 3874.29 | 0.56444
3875.254 | 2.4326 | 3875.254 | 0.46123 | 3875.254 | 0.57197
3876.218 | 2.4242 | 3876.218 | 0.46224 | 3876.218 | 0.5782
3877.182 | 2.4675 | 3877.182 | 0.45918 | 3877.182 | 0.57895
3878.147 | 2.4934 | 3878.147 | 0.45879 | 3878.147 | 0.57714
3879.111 | 2.4935 | 3879.111 | 0.4556 | 3879.111 | 0.57581
3880.075 | 2.4985 | 3880.075 | 0.45057 | 3880.075 | 0.57087
3881.039 | 2.4864 | 3881.039 | 0.45619 | 3881.039 | 0.5726
3882.004 | 2.463 | 3882.004 | 0.46262 | 3882.004 | 0.57603
3882.968 | 2.4654 | 3882.968 | 0.46236 | 3882.968 | 0.57342
3883.932 | 2.4793 | 3883.932 | 0.46499 | 3883.932 | 0.57715
3884.896 | 2.4678 | 3884.896 | 0.45601 | 3884.896 | 0.57359
3885.861 | 2.4546 | 3885.861 | 0.44173 | 3885.861 | 0.56402
3886.825 | 2.4776 | 3886.825 | 0.45104 | 3886.825 | 0.57131
3887.789 | 2.4958 | 3887.789 | 0.4598 | 3887.789 | 0.57978
3888.753 | 2.4991 | 3888.753 | 0.45978 | 3888.753 | 0.58338
3889.718 | 2.4908 | 3889.718 | 0.45732 | 3889.718 | 0.58248
3890.682 | 2.4797 | 3890.682 | 0.44538 | 3890.682 | 0.57078
3891.646 | 2.4699 | 3891.646 | 0.43956 | 3891.646 | 0.5639
3892.61 | 2.4776 | 3892.61 | 0.45005 | 3892.61 | 0.57663
3893.574 | 2.4943 | 3893.574 | 0.45602 | 3893.574 | 0.58067
3894.539 | 2.5046 | 3894.539 | 0.4583 | 3894.539 | 0.57581
3895.503 | 2.4911 | 3895.503 | 0.4585 | 3895.503 | 0.57961
3896.467 | 2.4807 | 3896.467 | 0.46112 | 3896.467 | 0.58247
3897.431 | 2.4867 | 3897.431 | 0.4582 | 3897.431 | 0.57854
3898.396 | 2.4903 | 3898.396 | 0.45047 | 3898.396 | 0.57216
3899.36 | 2.4814 | 3899.36 | 0.44772 | 3899.36 | 0.56888
3900.324 | 2.4784 | 3900.324 | 0.45175 | 3900.324 | 0.57403
3901.288 | 2.4528 | 3901.288 | 0.44701 | 3901.288 | 0.56961
3902.252 | 2.4427 | 3902.252 | 0.44592 | 3902.252 | 0.56436
3903.217 | 2.4785 | 3903.217 | 0.44744 | 3903.217 | 0.56644
3904.181 | 2.4799 | 3904.181 | 0.44072 | 3904.181 | 0.56466
3905.145 | 2.4655 | 3905.145 | 0.4426 | 3905.145 | 0.56824
3906.109 | 2.4507 | 3906.109 | 0.44471 | 3906.109 | 0.57064
3907.074 | 2.4564 | 3907.074 | 0.44878 | 3907.074 | 0.57395
3908.038 | 2.4599 | 3908.038 | 0.45392 | 3908.038 | 0.57902
3909.002 | 2.4714 | 3909.002 | 0.45476 | 3909.002 | 0.58232
3909.966 | 2.4882 | 3909.966 | 0.45604 | 3909.966 | 0.57754
3910.931 | 2.4799 | 3910.931 | 0.45817 | 3910.931 | 0.57542
3911.895 | 2.4855 | 3911.895 | 0.46014 | 3911.895 | 0.57807
3912.859 | 2.5036 | 3912.859 | 0.46016 | 3912.859 | 0.5792
3913.823 | 2.5126 | 3913.823 | 0.45903 | 3913.823 | 0.57518
3914.788 | 2.5152 | 3914.788 | 0.45754 | 3914.788 | 0.57287
3915.752 | 2.5069 | 3915.752 | 0.45694 | 3915.752 | 0.5707
3916.716 | 2.4975 | 3916.716 | 0.45079 | 3916.716 | 0.56758
3917.68 | 2.5003 | 3917.68 | 0.44994 | 3917.68 | 0.57101
3918.645 | 2.5026 | 3918.645 | 0.45264 | 3918.645 | 0.57731
3919.609 | 2.5114 | 3919.609 | 0.44861 | 3919.609 | 0.57248
3920.573 | 2.5157 | 3920.573 | 0.45397 | 3920.573 | 0.56839
3921.537 | 2.5065 | 3921.537 | 0.4585 | 3921.537 | 0.57038
3922.501 | 2.502 | 3922.501 | 0.45466 | 3922.501 | 0.57214
3923.466 | 2.5172 | 3923.466 | 0.45187 | 3923.466 | 0.57853
3924.43 | 2.512 | 3924.43 | 0.45136 | 3924.43 | 0.5796
3925.394 | 2.4862 | 3925.394 | 0.4507 | 3925.394 | 0.57532
3926.358 | 2.4981 | 3926.358 | 0.45255 | 3926.358 | 0.57552
3927.323 | 2.4981 | 3927.323 | 0.45659 | 3927.323 | 0.57653
3928.287 | 2.4804 | 3928.287 | 0.45874 | 3928.287 | 0.57904
3929.251 | 2.4709 | 3929.251 | 0.4552 | 3929.251 | 0.58178
3930.215 | 2.4854 | 3930.215 | 0.44905 | 3930.215 | 0.57953
3931.179 | 2.5159 | 3931.179 | 0.44781 | 3931.179 | 0.57593
3932.144 | 2.4993 | 3932.144 | 0.44837 | 3932.144 | 0.5707
3933.108 | 2.4959 | 3933.108 | 0.4541 | 3933.108 | 0.57302
3934.072 | 2.497 | 3934.072 | 0.45651 | 3934.072 | 0.57375
3935.036 | 2.5038 | 3935.036 | 0.45739 | 3935.036 | 0.57611
3936.001 | 2.5032 | 3936.001 | 0.46052 | 3936.001 | 0.57995
3936.965 | 2.5048 | 3936.965 | 0.45687 | 3936.965 | 0.57863
3937.929 | 2.5207 | 3937.929 | 0.45412 | 3937.929 | 0.5755
3938.893 | 2.5309 | 3938.893 | 0.4564 | 3938.893 | 0.57246
3939.858 | 2.5247 | 3939.858 | 0.45814 | 3939.858 | 0.56976
3940.822 | 2.5046 | 3940.822 | 0.45944 | 3940.822 | 0.57165
3941.786 | 2.4823 | 3941.786 | 0.45716 | 3941.786 | 0.57216
3942.75 | 2.4906 | 3942.75 | 0.45339 | 3942.75 | 0.57071
3943.715 | 2.507 | 3943.715 | 0.45546 | 3943.715 | 0.5753
3944.679 | 2.4911 | 3944.679 | 0.45551 | 3944.679 | 0.57146
3945.643 | 2.498 | 3945.643 | 0.45479 | 3945.643 | 0.56757
3946.607 | 2.5125 | 3946.607 | 0.45418 | 3946.607 | 0.56923
3947.572 | 2.5026 | 3947.572 | 0.45549 | 3947.572 | 0.56748
3948.536 | 2.4998 | 3948.536 | 0.45717 | 3948.536 | 0.56746
3949.5 | 2.5266 | 3949.5 | 0.45352 | 3949.5 | 0.56771
3950.464 | 2.5339 | 3950.464 | 0.45198 | 3950.464 | 0.569
3951.428 | 2.5263 | 3951.428 | 0.45511 | 3951.428 | 0.57085
3952.393 | 2.5224 | 3952.393 | 0.45381 | 3952.393 | 0.56937
3953.357 | 2.509 | 3953.357 | 0.45443 | 3953.357 | 0.57143
3954.321 | 2.5098 | 3954.321 | 0.45801 | 3954.321 | 0.57102
3955.285 | 2.5201 | 3955.285 | 0.4588 | 3955.285 | 0.57002
3956.25 | 2.5148 | 3956.25 | 0.45904 | 3956.25 | 0.57071
3957.214 | 2.5072 | 3957.214 | 0.46023 | 3957.214 | 0.5713
3958.178 | 2.527 | 3958.178 | 0.45948 | 3958.178 | 0.56955
3959.142 | 2.5344 | 3959.142 | 0.46049 | 3959.142 | 0.57278
3960.106 | 2.535 | 3960.106 | 0.46212 | 3960.106 | 0.57101
3961.071 | 2.5163 | 3961.071 | 0.45793 | 3961.071 | 0.56642
3962.035 | 2.4997 | 3962.035 | 0.45829 | 3962.035 | 0.56747
3962.999 | 2.4932 | 3962.999 | 0.45974 | 3962.999 | 0.56906
3963.963 | 2.496 | 3963.963 | 0.45697 | 3963.963 | 0.56686
3964.928 | 2.503 | 3964.928 | 0.45789 | 3964.928 | 0.56424
3965.892 | 2.5104 | 3965.892 | 0.45722 | 3965.892 | 0.56289
3966.856 | 2.5173 | 3966.856 | 0.45846 | 3966.856 | 0.55942
3967.82 | 2.5126 | 3967.82 | 0.45522 | 3967.82 | 0.55613
3968.785 | 2.5146 | 3968.785 | 0.45398 | 3968.785 | 0.56012
3969.749 | 2.5281 | 3969.749 | 0.45739 | 3969.749 | 0.56293
3970.713 | 2.5209 | 3970.713 | 0.45744 | 3970.713 | 0.56591
3971.677 | 2.5149 | 3971.677 | 0.45887 | 3971.677 | 0.56748
3972.642 | 2.5179 | 3972.642 | 0.46438 | 3972.642 | 0.56734
3973.606 | 2.5194 | 3973.606 | 0.46197 | 3973.606 | 0.56834
3974.57 | 2.521 | 3974.57 | 0.45552 | 3974.57 | 0.56467
3975.534 | 2.5266 | 3975.534 | 0.45084 | 3975.534 | 0.56072
3976.499 | 2.5316 | 3976.499 | 0.45387 | 3976.499 | 0.55882
3977.463 | 2.5259 | 3977.463 | 0.45617 | 3977.463 | 0.5605
3978.427 | 2.4898 | 3978.427 | 0.45821 | 3978.427 | 0.56336
3979.391 | 2.4755 | 3979.391 | 0.45744 | 3979.391 | 0.55943
3980.355 | 2.4904 | 3980.355 | 0.451 | 3980.355 | 0.55232
3981.32 | 2.5164 | 3981.32 | 0.45356 | 3981.32 | 0.55516
3982.284 | 2.5054 | 3982.284 | 0.45994 | 3982.284 | 0.55806
3983.248 | 2.5025 | 3983.248 | 0.45793 | 3983.248 | 0.55521
3984.212 | 2.5337 | 3984.212 | 0.45489 | 3984.212 | 0.55746
3985.177 | 2.5365 | 3985.177 | 0.45477 | 3985.177 | 0.55481
3986.141 | 2.5245 | 3986.141 | 0.45988 | 3986.141 | 0.55916
3987.105 | 2.5235 | 3987.105 | 0.46357 | 3987.105 | 0.56558
3988.069 | 2.5254 | 3988.069 | 0.46636 | 3988.069 | 0.56379
3989.033 | 2.5081 | 3989.033 | 0.46528 | 3989.033 | 0.55999
3989.998 | 2.5135 | 3989.998 | 0.46263 | 3989.998 | 0.55779
3990.962 | 2.5076 | 3990.962 | 0.4633 | 3990.962 | 0.56113
3991.926 | 2.4897 | 3991.926 | 0.46032 | 3991.926 | 0.56322
3992.89 | 2.5171 | 3992.89 | 0.45854 | 3992.89 | 0.56337
3993.855 | 2.541 | 3993.855 | 0.45552 | 3993.855 | 0.55864
3994.819 | 2.5451 | 3994.819 | 0.4542 | 3994.819 | 0.54999
3995.783 | 2.5383 | 3995.783 | 0.45965 | 3995.783 | 0.55518
3996.747 | 2.5335 | 3996.747 | 0.46434 | 3996.747 | 0.56088
3997.712 | 2.5226 | 3997.712 | 0.45816 | 3997.712 | 0.55862
3998.676 | 2.5234 | 3998.676 | 0.45108 | 3998.676 | 0.55798
3999.64 | 2.5234 | 3999.64 | 0.45108 | 3999.64 | 0.55798